## I-V Characteristic (mA-mm)
VDS (V) | VGS = -0.300 V | VGS = 0.100 V | VGS = 0.500 V | VGS = 0.900 V
0 | -3.2945e-05 | -0.5415 | -0.9412 | -5.0712
0.01 | 0.0013367 | 8.284 | 15.973 | 13.145
0.02 | 0.0023423 | 16.447 | 32.603 | 31.08
0.03 | 0.0031071 | 23.999 | 49.192 | 49.023
0.04 | 0.003701 | 31.133 | 66.26 | 66.84
0.05 | 0.0041828 | 37.695 | 82.18 | 84.89
0.06 | 0.0045715 | 43.585 | 98.36 | 102.74
0.07 | 0.0049095 | 48.949 | 115.41 | 120.15
0.08 | 0.0051929 | 53.819 | 131.12 | 137.26
0.09 | 0.005456 | 58 | 146.43 | 155.21
0.1 | 0.005692 | 62.01 | 162.59 | 172.47
0.11 | 0.005959 | 65.42 | 178.03 | 189.09
0.12 | 0.006178 | 68.43 | 192.89 | 206.05
0.13 | 0.006441 | 71.21 | 207.93 | 223.13
0.14 | 0.006687 | 73.73 | 222.9 | 239.51
0.15 | 0.006948 | 75.87 | 237.04 | 255.59
0.16 | 0.007163 | 77.87 | 251.12 | 271.98
0.17 | 0.007412 | 79.64 | 265.18 | 287.85
0.18 | 0.007671 | 81.35 | 278.59 | 302.87
0.19 | 0.007927 | 82.86 | 291.52 | 319.07
0.2 | 0.008216 | 84.26 | 304.73 | 334.3
0.21 | 0.008494 | 85.79 | 317.48 | 348.94
0.22 | 0.008798 | 86.95 | 329.17 | 363.46
0.23 | 0.009069 | 88.47 | 340.88 | 378.3
0.24 | 0.009401 | 89.93 | 352.7 | 392.54
0.25 | 0.009717 | 91.5 | 363.38 | 406.06
0.26 | 0.01006 | 93.04 | 373.92 | 419.96
0.27 | 0.010362 | 94.6 | 384.44 | 433.57
0.28 | 0.010707 | 96.23 | 394.41 | 446.47
0.29 | 0.011046 | 97.64 | 403.69 | 459.2
0.3 | 0.011363 | 99.07 | 412.82 | 471.98
0.31 | 0.011749 | 100.38 | 421.88 | 484.06
0.32 | 0.012139 | 101.78 | 430.18 | 495.61
0.33 | 0.012537 | 103.06 | 438.05 | 507.81
0.34 | 0.01287 | 104.44 | 445.95 | 519.22
0.35 | 0.013285 | 105.71 | 453.42 | 529.98
0.36 | 0.013702 | 106.85 | 460.52 | 540.5
0.37 | 0.014147 | 108.17 | 467.06 | 551
0.38 | 0.014573 | 109.3 | 473.46 | 561.38
0.39 | 0.015023 | 110.57 | 479.75 | 570.9
0.4 | 0.015506 | 111.8 | 485.74 | 580.2
0.41 | 0.015956 | 112.92 | 491.15 | 589.4
0.42 | 0.016504 | 114.2 | 496.43 | 598.2
0.43 | 0.017011 | 115.37 | 501.72 | 606.6
0.44 | 0.017611 | 116.57 | 506.78 | 614.8
0.45 | 0.018149 | 117.71 | 511.41 | 622.5
0.46 | 0.018806 | 118.95 | 515.92 | 630.1
0.47 | 0.019446 | 120.19 | 520.43 | 637.3
0.48 | 0.020174 | 121.45 | 524.78 | 644.4
0.49 | 0.020896 | 122.68 | 528.77 | 650.7
0.5 | 0.021674 | 123.83 | 532.72 | 657.1
0.51 | 0.022494 | 125.18 | 536.68 | 663.3
0.52 | 0.023282 | 126.47 | 540.55 | 669.2
0.53 | 0.024256 | 127.73 | 544.15 | 674.3
0.54 | 0.025262 | 129.06 | 547.54 | 679.6
0.55 | 0.026294 | 130.27 | 551.16 | 684.5
0.56 | 0.027307 | 131.7 | 554.54 | 689.6
0.57 | 0.028479 | 132.98 | 557.75 | 693.9
0.58 | 0.02954 | 134.32 | 560.83 | 698
0.59 | 0.030654 | 135.67 | 563.9 | 702
0.6 | 0.031805 | 137.01 | 566.92 | 706
0.61 | 0.033129 | 138.48 | 569.73 | 709.3
0.62 | 0.034368 | 139.75 | 572.3 | 712.6
0.63 | 0.03567 | 141.2 | 574.9 | 715.7
0.64 | 0.037124 | 142.5 | 577.6 | 718.4
0.65 | 0.038559 | 143.94 | 580.2 | 721.2
0.66 | 0.040032 | 145.38 | 582.4 | 723.6
0.67 | 0.041472 | 146.77 | 584.6 | 725.5
0.68 | 0.042892 | 148.19 | 587.2 | 727.9
0.69 | 0.044485 | 149.48 | 589.2 | 729.9
0.7 | 0.045875 | 150.94 | 591 | 731.5
0.71 | 0.047559 | 152.36 | 593 | 733.1
0.72 | 0.04936 | 153.74 | 595 | 734.5
0.73 | 0.051215 | 155.24 | 597.2 | 736.1
0.74 | 0.052754 | 156.57 | 598.8 | 737.1
0.75 | 0.054605 | 158.02 | 600.4 | 738.6
0.76 | 0.056448 | 159.47 | 602 | 739.7
0.77 | 0.05812 | 160.91 | 603.8 | 740.7
0.78 | 0.06009 | 162.16 | 605.3 | 741.5
0.79 | 0.06214 | 163.58 | 606.7 | 742.5
0.8 | 0.06418 | 165.13 | 608 | 743.1
0.81 | 0.06627 | 166.57 | 609.4 | 743.8
0.82 | 0.06805 | 168.04 | 610.6 | 744.7
0.83 | 0.07012 | 169.38 | 612.2 | 745.1
0.84 | 0.07243 | 170.9 | 613.3 | 745.7
0.85 | 0.07461 | 172.42 | 614.3 | 746.3
0.86 | 0.0769 | 173.97 | 615.8 | 746.9
0.87 | 0.0792 | 175.51 | 617 | 747.3
0.88 | 0.08172 | 176.86 | 618.1 | 747.6
0.89 | 0.08404 | 178.48 | 619.1 | 748.3
0.9 | 0.08607 | 179.94 | 620.3 | 748.9
0.91 | 0.08833 | 181.5 | 621.4 | 749.1
0.92 | 0.09113 | 183.11 | 622.7 | 749.5
0.93 | 0.09354 | 184.55 | 623.6 | 749.7
0.94 | 0.09625 | 186.13 | 624.7 | 750
0.95 | 0.09905 | 187.66 | 625.7 | 750.3
0.96 | 0.10134 | 189.26 | 626.6 | 750.8
0.97 | 0.10446 | 190.66 | 627.9 | 751.1
0.98 | 0.1071 | 192.37 | 628.9 | 751.3
0.99 | 0.1098 | 193.94 | 629.9 | 751.5
1 | 0.11266 | 195.48 | 630.9 | 751.9