## I-V Characteristic (mA-mm)
VDS (V) | VGS = -0.300 V | VGS = 0.100 V | VGS = 0.500 V | VGS = 0.900 V
0 | -2.9326e-05 | -0.5612 | -1.0092 | -5.034
0.01 | 0.0013003 | 8.186 | 15.98 | 12.971
0.02 | 0.0022924 | 16.454 | 32.69 | 31.346
0.03 | 0.0030408 | 23.981 | 49.396 | 49.146
0.04 | 0.0036336 | 31.094 | 66.27 | 67.54
0.05 | 0.0040883 | 37.579 | 82.54 | 85.03
0.06 | 0.0044711 | 43.453 | 98.88 | 102.91
0.07 | 0.0048019 | 48.861 | 115.36 | 120.74
0.08 | 0.0050852 | 53.655 | 131.48 | 137.83
0.09 | 0.0053623 | 57.84 | 147.09 | 155.6
0.1 | 0.0055989 | 61.73 | 162.85 | 172.76
0.11 | 0.005763 | 65.13 | 178.43 | 189.84
0.12 | 0.005996 | 68.18 | 193.52 | 206.71
0.13 | 0.006252 | 70.89 | 208.65 | 223.64
0.14 | 0.006474 | 73.31 | 223.3 | 240.13
0.15 | 0.006726 | 75.52 | 237.77 | 256.42
0.16 | 0.00697 | 77.48 | 251.79 | 272.55
0.17 | 0.007212 | 79.24 | 265.61 | 288.56
0.18 | 0.007482 | 80.93 | 279.3 | 304.29
0.19 | 0.00775 | 82.4 | 292.34 | 319.66
0.2 | 0.008029 | 83.82 | 305.2 | 334.97
0.21 | 0.008279 | 85.18 | 317.8 | 349.94
0.22 | 0.008607 | 86.55 | 329.9 | 364.34
0.23 | 0.008888 | 87.94 | 341.66 | 379.31
0.24 | 0.009209 | 89.41 | 353.14 | 393.35
0.25 | 0.009494 | 90.93 | 364.12 | 407.22
0.26 | 0.009802 | 92.44 | 374.69 | 420.84
0.27 | 0.010133 | 94.07 | 385.06 | 434.36
0.28 | 0.010448 | 95.51 | 394.91 | 447.49
0.29 | 0.010803 | 97.05 | 404.31 | 460.16
0.3 | 0.011148 | 98.51 | 413.32 | 472.71
0.31 | 0.011503 | 99.9 | 422.19 | 485.05
0.32 | 0.011819 | 101.34 | 430.64 | 497.04
0.33 | 0.012226 | 102.48 | 438.65 | 508.57
0.34 | 0.0126 | 103.84 | 446.27 | 519.99
0.35 | 0.012996 | 105.1 | 453.66 | 530.92
0.36 | 0.013404 | 106.33 | 460.75 | 541.6
0.37 | 0.013834 | 107.57 | 467.46 | 552.08
0.38 | 0.014292 | 108.65 | 473.77 | 562.07
0.39 | 0.014648 | 109.96 | 479.89 | 571.9
0.4 | 0.015184 | 111.16 | 485.82 | 581
0.41 | 0.015673 | 112.36 | 491.38 | 590.1
0.42 | 0.016174 | 113.41 | 496.7 | 599
0.43 | 0.016674 | 114.76 | 501.84 | 607.4
0.44 | 0.017194 | 115.91 | 506.86 | 615.6
0.45 | 0.017772 | 117.05 | 511.59 | 623.2
0.46 | 0.018367 | 118.34 | 516.02 | 630.7
0.47 | 0.019013 | 119.46 | 520.51 | 638
0.48 | 0.019715 | 120.74 | 524.87 | 645.1
0.49 | 0.0204 | 121.94 | 528.95 | 651.5
0.5 | 0.021119 | 123.25 | 532.9 | 657.9
0.51 | 0.021958 | 124.49 | 536.72 | 663.7
0.52 | 0.022864 | 125.71 | 540.59 | 669.7
0.53 | 0.023817 | 126.99 | 544.23 | 674.9
0.54 | 0.024629 | 128.34 | 547.75 | 680.2
0.55 | 0.025625 | 129.65 | 551.17 | 685.2
0.56 | 0.026579 | 130.92 | 554.59 | 690
0.57 | 0.027668 | 132.22 | 557.79 | 694.1
0.58 | 0.028721 | 133.58 | 560.95 | 698.6
0.59 | 0.029787 | 134.94 | 564 | 702.5
0.6 | 0.030998 | 136.39 | 566.86 | 706
0.61 | 0.032216 | 137.61 | 569.81 | 709.6
0.62 | 0.033512 | 139.08 | 572.4 | 712.8
0.63 | 0.034713 | 140.52 | 575 | 716
0.64 | 0.036093 | 141.82 | 577.6 | 718.6
0.65 | 0.037338 | 143.35 | 580 | 721.4
0.66 | 0.038835 | 144.58 | 582.4 | 723.8
0.67 | 0.040238 | 146.04 | 584.8 | 725.9
0.68 | 0.041546 | 147.48 | 587 | 727.9
0.69 | 0.043187 | 148.87 | 589.2 | 729.9
0.7 | 0.044853 | 150.18 | 591 | 731.7
0.71 | 0.046326 | 151.68 | 593 | 733.3
0.72 | 0.047947 | 153.04 | 595 | 734.9
0.73 | 0.049601 | 154.47 | 597.2 | 736.1
0.74 | 0.051164 | 155.89 | 598.3 | 737.7
0.75 | 0.053063 | 157.16 | 600.3 | 738.7
0.76 | 0.054799 | 158.68 | 601.8 | 739.7
0.77 | 0.056551 | 160.19 | 603.5 | 740.9
0.78 | 0.0584 | 161.5 | 605 | 741.5
0.79 | 0.06022 | 163.03 | 606.6 | 742.7
0.8 | 0.06221 | 164.33 | 607.8 | 743.1
0.81 | 0.06413 | 165.89 | 609.2 | 744.1
0.82 | 0.06623 | 167.35 | 610.6 | 744.7
0.83 | 0.06802 | 168.8 | 611.8 | 745.3
0.84 | 0.07022 | 170.21 | 613.5 | 745.9
0.85 | 0.07225 | 171.7 | 614.4 | 746.6
0.86 | 0.07421 | 173.16 | 615.6 | 747.1
0.87 | 0.07683 | 174.67 | 617 | 747.3
0.88 | 0.07872 | 176.23 | 618.2 | 747.6
0.89 | 0.08134 | 177.62 | 619.3 | 748.3
0.9 | 0.08354 | 179.18 | 620.2 | 748.4
0.91 | 0.08571 | 180.72 | 621.4 | 749.1
0.92 | 0.08817 | 182.2 | 622.3 | 749.3
0.93 | 0.09028 | 183.8 | 623.4 | 749.7
0.94 | 0.09301 | 185.25 | 624.7 | 750
0.95 | 0.09596 | 186.82 | 625.3 | 750.4
0.96 | 0.09827 | 188.41 | 626.5 | 750.7
0.97 | 0.10057 | 190 | 627.7 | 751.1
0.98 | 0.10348 | 191.62 | 628.8 | 751.2
0.99 | 0.10604 | 193 | 629.8 | 751.7
1 | 0.10887 | 194.64 | 630.9 | 751.9