## I-V Characteristic (mA-mm)
VDS (V) | VGS = -0.300 V | VGS = 0.100 V | VGS = 0.500 V | VGS = 0.900 V
0 | -2.9459e-05 | -0.614 | -1.0207 | -5.067
0.01 | 0.0012957 | 8.2 | 15.875 | 13.047
0.02 | 0.0022799 | 16.423 | 32.56 | 31.087
0.03 | 0.0030358 | 23.97 | 49.13 | 48.976
0.04 | 0.0036178 | 31.017 | 65.7 | 67.26
0.05 | 0.0040723 | 37.626 | 82.38 | 85.01
0.06 | 0.0044523 | 43.5 | 99.07 | 102.36
0.07 | 0.0047803 | 48.799 | 114.85 | 120.38
0.08 | 0.0050586 | 53.622 | 130.98 | 138.04
0.09 | 0.0053185 | 57.8 | 147.07 | 154.97
0.1 | 0.0055506 | 61.57 | 162.23 | 172.04
0.11 | 0.005718 | 65.14 | 177.95 | 189.88
0.12 | 0.005953 | 68.18 | 193.33 | 206.34
0.13 | 0.006179 | 70.85 | 207.99 | 222.66
0.14 | 0.006405 | 73.27 | 222.33 | 239.45
0.15 | 0.006673 | 75.52 | 237.37 | 255.96
0.16 | 0.006911 | 77.46 | 251.49 | 271.85
0.17 | 0.007149 | 79.09 | 264.81 | 287.56
0.18 | 0.00738 | 80.82 | 278.38 | 303.57
0.19 | 0.007661 | 82.34 | 291.98 | 318.97
0.2 | 0.007932 | 83.72 | 304.73 | 333.89
0.21 | 0.00821 | 85.11 | 316.84 | 349.22
0.22 | 0.008485 | 86.41 | 329.3 | 364.01
0.23 | 0.008758 | 87.81 | 341.07 | 378.09
0.24 | 0.009057 | 89.21 | 351.93 | 392.26
0.25 | 0.009316 | 90.79 | 363.34 | 406.74
0.26 | 0.009673 | 92.28 | 374 | 420.03
0.27 | 0.009983 | 93.85 | 384.03 | 433.14
0.28 | 0.010317 | 95.35 | 393.84 | 446.54
0.29 | 0.010616 | 96.91 | 403.53 | 459.28
0.3 | 0.010953 | 98.31 | 412.57 | 471.66
0.31 | 0.011324 | 99.57 | 421.07 | 483.99
0.32 | 0.011691 | 100.94 | 429.52 | 496.05
0.33 | 0.012049 | 102.38 | 437.88 | 507.62
0.34 | 0.012426 | 103.63 | 445.39 | 518.56
0.35 | 0.012839 | 104.95 | 452.5 | 529.78
0.36 | 0.013174 | 106.03 | 459.68 | 540.71
0.37 | 0.013627 | 107.38 | 466.5 | 550.98
0.38 | 0.014028 | 108.56 | 472.8 | 560.74
0.39 | 0.01451 | 109.77 | 478.76 | 570.1
0.4 | 0.014885 | 110.98 | 484.67 | 579.8
0.41 | 0.015374 | 112.12 | 490.35 | 589.2
0.42 | 0.015873 | 113.37 | 495.71 | 597.8
0.43 | 0.01639 | 114.49 | 500.58 | 605.8
0.44 | 0.016919 | 115.77 | 505.63 | 614.3
0.45 | 0.017552 | 116.87 | 510.44 | 622.4
0.46 | 0.018147 | 118.12 | 514.95 | 629.7
0.47 | 0.018682 | 119.32 | 519.27 | 636.7
0.48 | 0.019421 | 120.62 | 523.55 | 643.9
0.49 | 0.020114 | 121.86 | 527.73 | 650.5
0.5 | 0.020913 | 122.98 | 531.77 | 656.7
0.51 | 0.021596 | 124.22 | 535.56 | 662.2
0.52 | 0.022474 | 125.57 | 539.23 | 668.3
0.53 | 0.023376 | 126.79 | 542.95 | 674
0.54 | 0.024202 | 128.17 | 546.56 | 679.2
0.55 | 0.025195 | 129.33 | 549.94 | 684
0.56 | 0.026271 | 130.72 | 553.26 | 688.4
0.57 | 0.027309 | 132.12 | 556.58 | 693.2
0.58 | 0.028307 | 133.48 | 559.68 | 697.3
0.59 | 0.029399 | 134.68 | 562.8 | 701.4
0.6 | 0.030639 | 136.09 | 565.61 | 705
0.61 | 0.031839 | 137.47 | 568.53 | 708.5
0.62 | 0.033064 | 138.9 | 571.1 | 711.9
0.63 | 0.03418 | 140.32 | 573.9 | 714.9
0.64 | 0.035504 | 141.57 | 576.4 | 717.6
0.65 | 0.036754 | 142.98 | 578.6 | 720.4
0.66 | 0.038213 | 144.42 | 581.6 | 722.8
0.67 | 0.039739 | 145.89 | 583.4 | 725.3
0.68 | 0.041225 | 147.29 | 586 | 727.1
0.69 | 0.042647 | 148.57 | 588 | 728.8
0.7 | 0.044147 | 150.05 | 589.8 | 730.7
0.71 | 0.045685 | 151.4 | 591.8 | 732.3
0.72 | 0.047251 | 152.88 | 594 | 734.1
0.73 | 0.048962 | 154.25 | 595.8 | 735.3
0.74 | 0.050552 | 155.6 | 597.6 | 736.7
0.75 | 0.052444 | 156.97 | 599 | 738.1
0.76 | 0.053956 | 158.43 | 600.8 | 738.9
0.77 | 0.055809 | 159.87 | 602.3 | 739.9
0.78 | 0.05783 | 161.14 | 603.8 | 740.7
0.79 | 0.0597 | 162.66 | 605.2 | 741.8
0.8 | 0.06152 | 164.14 | 606.6 | 742.7
0.81 | 0.06326 | 165.56 | 608 | 743.1
0.82 | 0.06542 | 167.08 | 609.5 | 744.1
0.83 | 0.06722 | 168.38 | 610.6 | 744.7
0.84 | 0.06958 | 169.92 | 612 | 745.1
0.85 | 0.0716 | 171.36 | 613.5 | 745.7
0.86 | 0.07377 | 172.8 | 614.4 | 746.3
0.87 | 0.07617 | 174.35 | 615.9 | 746.9
0.88 | 0.07808 | 175.72 | 616.6 | 747.5
0.89 | 0.08036 | 177.28 | 617.9 | 747.5
0.9 | 0.08284 | 178.86 | 619 | 748.2
0.91 | 0.08494 | 180.38 | 619.9 | 748.3
0.92 | 0.08757 | 181.74 | 621.4 | 749.1
0.93 | 0.09007 | 183.44 | 622.3 | 749.1
0.94 | 0.09229 | 184.96 | 623.5 | 749.5
0.95 | 0.09512 | 186.53 | 624.4 | 749.9
0.96 | 0.09751 | 188.12 | 625.6 | 750.3
0.97 | 0.09997 | 189.42 | 626.5 | 750.6
0.98 | 0.10278 | 191.06 | 627.5 | 751
0.99 | 0.1057 | 192.65 | 628.7 | 751.1
1 | 0.10789 | 194.25 | 629.4 | 751.3