## I-V Characteristic (mA-mm)
VDS (V) | VGS = -0.300 V | VGS = 0.100 V | VGS = 0.500 V | VGS = 0.900 V
0 | -3.3022e-05 | -0.5413 | -1.0881 | -5.075
0.01 | 0.0013418 | 8.184 | 15.957 | 13.167
0.02 | 0.0023617 | 16.535 | 32.719 | 31.258
0.03 | 0.0031336 | 24.163 | 49.453 | 49.278
0.04 | 0.0037339 | 31.311 | 66.1 | 67.43
0.05 | 0.0042261 | 37.831 | 82.7 | 85.3
0.06 | 0.0046088 | 43.855 | 99.15 | 102.96
0.07 | 0.0049529 | 49.278 | 115.55 | 120.84
0.08 | 0.0052449 | 54.085 | 131.4 | 138.46
0.09 | 0.005518 | 58.32 | 147.43 | 155.91
0.1 | 0.005753 | 62.17 | 163.04 | 172.86
0.11 | 0.005978 | 65.72 | 178.33 | 190.2
0.12 | 0.006239 | 68.78 | 193.98 | 207.45
0.13 | 0.006483 | 71.53 | 208.81 | 223.9
0.14 | 0.006733 | 73.93 | 223.32 | 240.27
0.15 | 0.006945 | 76.16 | 237.89 | 256.98
0.16 | 0.007223 | 78.12 | 252.11 | 272.95
0.17 | 0.007483 | 79.93 | 265.97 | 288.92
0.18 | 0.007753 | 81.41 | 279.23 | 304.43
0.19 | 0.008007 | 83.04 | 292.64 | 320.18
0.2 | 0.008278 | 84.42 | 305.53 | 335.32
0.21 | 0.008566 | 85.77 | 317.95 | 350.23
0.22 | 0.008825 | 87.23 | 329.99 | 365.12
0.23 | 0.009165 | 88.48 | 341.96 | 379.65
0.24 | 0.009463 | 89.97 | 353.28 | 393.58
0.25 | 0.009797 | 91.42 | 364.07 | 407.66
0.26 | 0.01007 | 92.96 | 374.89 | 421.54
0.27 | 0.010415 | 94.53 | 385.13 | 434.69
0.28 | 0.010755 | 96.02 | 394.84 | 447.75
0.29 | 0.011104 | 97.57 | 404.27 | 460.7
0.3 | 0.011451 | 98.91 | 413.41 | 473.02
0.31 | 0.011819 | 100.34 | 422.24 | 485.42
0.32 | 0.012205 | 101.62 | 430.41 | 497.23
0.33 | 0.012537 | 102.98 | 438.52 | 508.98
0.34 | 0.012971 | 104.27 | 446.21 | 520.24
0.35 | 0.013359 | 105.59 | 453.6 | 531.02
0.36 | 0.013804 | 106.89 | 460.54 | 541.91
0.37 | 0.014192 | 107.93 | 467.22 | 552.32
0.38 | 0.014656 | 109.26 | 473.69 | 562.27
0.39 | 0.015105 | 110.41 | 479.8 | 571.7
0.4 | 0.015522 | 111.57 | 485.6 | 581
0.41 | 0.016012 | 112.89 | 491.17 | 590.2
0.42 | 0.016555 | 113.95 | 496.55 | 599
0.43 | 0.01706 | 115.24 | 501.75 | 607.4
0.44 | 0.017559 | 116.41 | 506.7 | 615.6
0.45 | 0.018184 | 117.62 | 511.29 | 623.4
0.46 | 0.018761 | 118.8 | 516 | 630.9
0.47 | 0.019489 | 119.97 | 520.39 | 638
0.48 | 0.020157 | 121.26 | 524.73 | 644.7
0.49 | 0.02085 | 122.54 | 528.86 | 651.4
0.5 | 0.021639 | 123.84 | 532.91 | 657.7
0.51 | 0.022379 | 124.9 | 536.84 | 663.5
0.52 | 0.023358 | 126.26 | 540.61 | 669.4
0.53 | 0.02422 | 127.64 | 544.29 | 674.5
0.54 | 0.025212 | 128.88 | 547.8 | 680
0.55 | 0.026147 | 130.32 | 551.33 | 685
0.56 | 0.027232 | 131.48 | 554.74 | 689.6
0.57 | 0.028296 | 132.94 | 557.94 | 693.6
0.58 | 0.029407 | 134.29 | 561.15 | 698
0.59 | 0.030603 | 135.64 | 564.12 | 702
0.6 | 0.031776 | 136.97 | 567.2 | 705.7
0.61 | 0.032977 | 138.32 | 569.6 | 709.3
0.62 | 0.034236 | 139.79 | 572.5 | 712.3
0.63 | 0.035589 | 141.16 | 575.4 | 715.2
0.64 | 0.036959 | 142.57 | 578 | 718
0.65 | 0.038408 | 143.9 | 580.5 | 720.8
0.66 | 0.039606 | 145.38 | 582.6 | 722.9
0.67 | 0.041111 | 146.85 | 585 | 725.3
0.68 | 0.042747 | 148.23 | 587.4 | 727.3
0.69 | 0.044303 | 149.69 | 589.4 | 729.4
0.7 | 0.045833 | 150.96 | 591.4 | 731.1
0.71 | 0.047404 | 152.45 | 593.6 | 732.5
0.72 | 0.049047 | 153.89 | 595.1 | 733.9
0.73 | 0.050513 | 155.28 | 597.4 | 735.5
0.74 | 0.05241 | 156.69 | 598.9 | 736.7
0.75 | 0.054108 | 158.07 | 600.7 | 737.9
0.76 | 0.056117 | 159.56 | 602.2 | 738.7
0.77 | 0.05742 | 161 | 603.8 | 739.9
0.78 | 0.05952 | 162.42 | 605.4 | 740.9
0.79 | 0.06148 | 163.71 | 607.1 | 741.5
0.8 | 0.06337 | 165.29 | 608.3 | 742.7
0.81 | 0.06584 | 166.73 | 609.6 | 743.1
0.82 | 0.06722 | 168.2 | 610.8 | 743.7
0.83 | 0.06954 | 169.74 | 612.3 | 744.3
0.84 | 0.07186 | 171.01 | 613.5 | 744.7
0.85 | 0.07377 | 172.56 | 614.7 | 745.5
0.86 | 0.07617 | 174.07 | 616 | 745.9
0.87 | 0.07798 | 175.55 | 617 | 746.6
0.88 | 0.08028 | 177.09 | 618.2 | 746.9
0.89 | 0.08286 | 178.64 | 619.4 | 747.1
0.9 | 0.085 | 180.14 | 620.6 | 747.6
0.91 | 0.08745 | 181.62 | 621.8 | 748
0.92 | 0.09029 | 183.27 | 622.8 | 748.4
0.93 | 0.09229 | 184.67 | 623.9 | 749.1
0.94 | 0.09498 | 186.31 | 624.9 | 749.1
0.95 | 0.09741 | 187.83 | 625.9 | 749.5
0.96 | 0.09971 | 189.38 | 626.9 | 750
0.97 | 0.10257 | 190.97 | 628.1 | 750
0.98 | 0.10555 | 192.44 | 628.9 | 750.6
0.99 | 0.10813 | 194.04 | 630 | 750.8
1 | 0.11142 | 195.63 | 631.3 | 751.1