## I-V Characteristic (mA-mm)
VDS (V) | VGS = -0.300 V | VGS = 0.100 V | VGS = 0.500 V | VGS = 0.900 V
0 | -3.589e-05 | -0.52468 | -1.0961 | -5.23
0.01 | 0.0013369 | 8.272 | 16.238 | 13.36
0.02 | 0.0023551 | 16.562 | 32.841 | 31.35
0.03 | 0.0031287 | 24.155 | 49.609 | 49.469
0.04 | 0.0037275 | 31.371 | 66.3 | 67.58
0.05 | 0.0042088 | 37.885 | 82.88 | 85.61
0.06 | 0.0046008 | 43.773 | 99.49 | 103.56
0.07 | 0.0049455 | 49.282 | 115.7 | 120.98
0.08 | 0.0052315 | 54.103 | 131.92 | 138.85
0.09 | 0.0055075 | 58.25 | 147.75 | 156.39
0.1 | 0.005694 | 62.15 | 163.51 | 173.53
0.11 | 0.005959 | 65.54 | 179 | 190.64
0.12 | 0.006199 | 68.65 | 194.17 | 207.93
0.13 | 0.006444 | 71.41 | 209.49 | 224.67
0.14 | 0.006695 | 73.79 | 223.94 | 241.04
0.15 | 0.006917 | 75.92 | 238.35 | 257.66
0.16 | 0.007171 | 77.92 | 252.61 | 273.99
0.17 | 0.007431 | 79.69 | 266.65 | 289.96
0.18 | 0.007716 | 81.27 | 279.92 | 305.39
0.19 | 0.007956 | 82.78 | 293.27 | 321.12
0.2 | 0.008252 | 84.23 | 306.21 | 336.47
0.21 | 0.008523 | 85.57 | 318.6 | 351.09
0.22 | 0.008823 | 86.83 | 330.71 | 366.19
0.23 | 0.009137 | 88.21 | 342.62 | 380.81
0.24 | 0.009422 | 89.69 | 354 | 394.8
0.25 | 0.009749 | 91.08 | 364.8 | 408.75
0.26 | 0.010027 | 92.62 | 375.29 | 422.57
0.27 | 0.010401 | 94.23 | 385.8 | 436.07
0.28 | 0.010729 | 95.6 | 395.48 | 448.94
0.29 | 0.011095 | 97.09 | 404.79 | 461.89
0.3 | 0.011429 | 98.56 | 413.95 | 474.52
0.31 | 0.011799 | 100.01 | 422.79 | 486.78
0.32 | 0.01217 | 101.35 | 430.96 | 498.56
0.33 | 0.012529 | 102.56 | 439.04 | 510.42
0.34 | 0.012946 | 104.02 | 446.67 | 521.74
0.35 | 0.013374 | 105.18 | 454.07 | 532.53
0.36 | 0.013786 | 106.46 | 461.08 | 543.47
0.37 | 0.014146 | 107.63 | 467.62 | 553.79
0.38 | 0.014639 | 108.83 | 474.04 | 563.87
0.39 | 0.015082 | 110.09 | 480.2 | 573.5
0.4 | 0.01558 | 111.3 | 486.02 | 582.6
0.41 | 0.016094 | 112.46 | 491.49 | 592
0.42 | 0.016555 | 113.52 | 496.91 | 600.7
0.43 | 0.017106 | 114.84 | 502.1 | 609.1
0.44 | 0.017597 | 115.96 | 507.07 | 617
0.45 | 0.018255 | 117.23 | 511.71 | 624.9
0.46 | 0.018842 | 118.55 | 516.36 | 632.5
0.47 | 0.01955 | 119.64 | 520.87 | 639.6
0.48 | 0.020175 | 120.9 | 525.26 | 646.2
0.49 | 0.020925 | 122.18 | 529.37 | 652.9
0.5 | 0.021688 | 123.43 | 533.42 | 659.4
0.51 | 0.022539 | 124.77 | 537.39 | 665.3
0.52 | 0.023326 | 125.99 | 541.23 | 670.9
0.53 | 0.024304 | 127.31 | 544.86 | 676.6
0.54 | 0.025217 | 128.61 | 548.5 | 681.3
0.55 | 0.026094 | 129.96 | 551.94 | 686.8
0.56 | 0.027288 | 131.2 | 555.4 | 691.4
0.57 | 0.028298 | 132.64 | 558.68 | 695.8
0.58 | 0.029498 | 133.98 | 561.77 | 699.6
0.59 | 0.030547 | 135.33 | 564.95 | 703.6
0.6 | 0.031871 | 136.91 | 567.9 | 707.5
0.61 | 0.032971 | 138.04 | 570.7 | 710.8
0.62 | 0.034259 | 139.51 | 573.5 | 713.8
0.63 | 0.035592 | 140.94 | 576 | 717
0.64 | 0.036942 | 142.37 | 578.6 | 719.7
0.65 | 0.038435 | 143.79 | 581.4 | 722.1
0.66 | 0.039633 | 145.19 | 583.6 | 724.9
0.67 | 0.041277 | 146.61 | 585.5 | 727.1
0.68 | 0.042742 | 148.08 | 588.2 | 729
0.69 | 0.04438 | 149.57 | 590.4 | 730.9
0.7 | 0.045907 | 150.83 | 592.6 | 732.4
0.71 | 0.04737 | 152.32 | 594.2 | 734.5
0.72 | 0.049119 | 153.73 | 596.2 | 735.9
0.73 | 0.050561 | 155.12 | 597.9 | 737.1
0.74 | 0.052483 | 156.63 | 599.6 | 738.3
0.75 | 0.054126 | 157.87 | 601.4 | 739.5
0.76 | 0.056211 | 159.43 | 603 | 740.6
0.77 | 0.05778 | 160.91 | 604.6 | 741.5
0.78 | 0.05972 | 162.26 | 606 | 742.5
0.79 | 0.06176 | 163.75 | 607.6 | 743.4
0.8 | 0.06374 | 165.09 | 609.1 | 744.1
0.81 | 0.06547 | 166.62 | 610.4 | 744.7
0.82 | 0.06758 | 168.1 | 611.8 | 745.7
0.83 | 0.06989 | 169.61 | 613.1 | 746.1
0.84 | 0.07163 | 171 | 614.4 | 746.6
0.85 | 0.07403 | 172.52 | 615.4 | 747.1
0.86 | 0.07603 | 174.05 | 616.6 | 747.7
0.87 | 0.07822 | 175.59 | 618.1 | 748
0.88 | 0.08057 | 177.06 | 619.2 | 748.4
0.89 | 0.08283 | 178.39 | 620.3 | 748.9
0.9 | 0.08468 | 180.04 | 621.2 | 749.5
0.91 | 0.08753 | 181.65 | 622.7 | 750
0.92 | 0.09007 | 183.14 | 623.6 | 750.2
0.93 | 0.09288 | 184.75 | 624.7 | 750.5
0.94 | 0.09528 | 186.13 | 625.9 | 750.9
0.95 | 0.09757 | 187.73 | 626.8 | 751.1
0.96 | 0.10047 | 189.34 | 627.7 | 751.3
0.97 | 0.10344 | 190.87 | 629.1 | 751.7
0.98 | 0.10572 | 192.52 | 630.1 | 752
0.99 | 0.10825 | 194.01 | 631.1 | 752.3
1 | 0.11124 | 195.61 | 632.1 | 752.7