## I-V Characteristic (mA-mm)
VDS (V) | VGS = -0.300 V | VGS = 0.100 V | VGS = 0.500 V | VGS = 0.900 V
0 | -3.7307e-05 | -0.5435 | -1.0746 | -5.028
0.01 | 0.0013454 | 8.256 | 15.869 | 13.197
0.02 | 0.0023773 | 16.504 | 33.254 | 31.909
0.03 | 0.0031575 | 24.385 | 49.861 | 49.933
0.04 | 0.0037703 | 31.501 | 67.02 | 68.23
0.05 | 0.004244 | 37.978 | 83.63 | 86.37
0.06 | 0.0046438 | 44.019 | 99.83 | 104.22
0.07 | 0.0049754 | 49.477 | 116.31 | 121.84
0.08 | 0.0052774 | 54.266 | 132.6 | 139.55
0.09 | 0.0055654 | 58.49 | 148.73 | 157.73
0.1 | 0.005716 | 62.32 | 164.09 | 174.55
0.11 | 0.005988 | 65.78 | 180.12 | 191.8
0.12 | 0.006246 | 68.89 | 195.57 | 209.3
0.13 | 0.006503 | 71.63 | 210.28 | 226.05
0.14 | 0.006731 | 73.98 | 225.06 | 242.47
0.15 | 0.006989 | 76.12 | 240.1 | 259.23
0.16 | 0.007235 | 78.12 | 254.07 | 275.62
0.17 | 0.007484 | 79.87 | 267.7 | 291.33
0.18 | 0.007748 | 81.41 | 281.65 | 307.27
0.19 | 0.008037 | 82.98 | 295.03 | 323.16
0.2 | 0.008317 | 84.35 | 307.59 | 338.35
0.21 | 0.008571 | 85.69 | 320.12 | 353.15
0.22 | 0.008878 | 87.09 | 332.47 | 368.22
0.23 | 0.009177 | 88.45 | 344.43 | 383.26
0.24 | 0.009518 | 89.78 | 355.43 | 397.01
0.25 | 0.009794 | 91.27 | 366.59 | 411.01
0.26 | 0.010124 | 92.72 | 377.31 | 425.11
0.27 | 0.010446 | 94.32 | 387.3 | 438.35
0.28 | 0.0108 | 95.82 | 397.16 | 451.53
0.29 | 0.011138 | 97.19 | 406.89 | 464.49
0.3 | 0.011495 | 98.72 | 415.83 | 477.13
0.31 | 0.011846 | 100.15 | 424.39 | 489.23
0.32 | 0.012195 | 101.42 | 432.89 | 501.19
0.33 | 0.012661 | 102.78 | 441.08 | 513.3
0.34 | 0.013043 | 103.97 | 448.52 | 524.5
0.35 | 0.013472 | 105.32 | 455.72 | 535.32
0.36 | 0.01387 | 106.53 | 462.89 | 546.14
0.37 | 0.014269 | 107.78 | 469.7 | 556.88
0.38 | 0.014741 | 108.94 | 476 | 566.86
0.39 | 0.015129 | 110.15 | 481.94 | 575.9
0.4 | 0.015607 | 111.32 | 487.87 | 586
0.41 | 0.016114 | 112.54 | 493.62 | 595
0.42 | 0.016632 | 113.81 | 498.97 | 603.8
0.43 | 0.017078 | 114.92 | 503.98 | 612.1
0.44 | 0.017732 | 116.13 | 509.03 | 619.9
0.45 | 0.01829 | 117.37 | 513.92 | 628.1
0.46 | 0.018944 | 118.63 | 518.64 | 635.7
0.47 | 0.019526 | 119.91 | 522.98 | 642.8
0.48 | 0.020203 | 121 | 527.31 | 649.4
0.49 | 0.020929 | 122.3 | 531.64 | 656.3
0.5 | 0.021634 | 123.55 | 535.76 | 662.7
0.51 | 0.022497 | 124.91 | 539.67 | 668.5
0.52 | 0.023372 | 126.17 | 543.47 | 674.3
0.53 | 0.024245 | 127.43 | 547.26 | 679.6
0.54 | 0.025136 | 128.85 | 550.91 | 684.8
0.55 | 0.026208 | 130.25 | 554.45 | 690
0.56 | 0.027277 | 131.52 | 557.72 | 694.4
0.57 | 0.02827 | 132.8 | 561.1 | 699
0.58 | 0.029414 | 134.26 | 564.34 | 703
0.59 | 0.030588 | 135.64 | 567.44 | 706.9
0.6 | 0.031757 | 137.11 | 570.3 | 710.6
0.61 | 0.032838 | 138.52 | 572.8 | 714.1
0.62 | 0.034327 | 139.78 | 575.8 | 717.2
0.63 | 0.035554 | 141.3 | 578.2 | 720.3
0.64 | 0.036952 | 142.78 | 581.2 | 722.9
0.65 | 0.038361 | 144.15 | 584 | 725.5
0.66 | 0.03973 | 145.67 | 586.2 | 728.1
0.67 | 0.041293 | 146.94 | 588.2 | 729.9
0.68 | 0.042781 | 148.53 | 590.8 | 732.3
0.69 | 0.044256 | 149.97 | 592.8 | 734.3
0.7 | 0.045849 | 151.44 | 594.9 | 736.1
0.71 | 0.047412 | 152.72 | 597 | 737.7
0.72 | 0.048974 | 154.18 | 598.8 | 738.7
0.73 | 0.050845 | 155.66 | 600.7 | 740.3
0.74 | 0.052549 | 157.13 | 602.6 | 741.5
0.75 | 0.054398 | 158.56 | 604.2 | 742.7
0.76 | 0.055947 | 159.87 | 605.7 | 743.5
0.77 | 0.0578 | 161.38 | 607.4 | 744.7
0.78 | 0.05985 | 162.81 | 609 | 745.2
0.79 | 0.06159 | 164.27 | 610.3 | 746.3
0.8 | 0.06395 | 165.86 | 611.6 | 747.3
0.81 | 0.06555 | 167.12 | 613 | 747.6
0.82 | 0.0675 | 168.68 | 614.5 | 748.4
0.83 | 0.06986 | 170.18 | 615.9 | 749.1
0.84 | 0.0715 | 171.66 | 617.1 | 749.6
0.85 | 0.07404 | 173.16 | 618.3 | 750.4
0.86 | 0.07609 | 174.61 | 619.5 | 750.8
0.87 | 0.07841 | 176.15 | 620.6 | 751.1
0.88 | 0.08093 | 177.72 | 621.8 | 751.5
0.89 | 0.08304 | 179.22 | 623.1 | 752.3
0.9 | 0.08546 | 180.72 | 624.5 | 752.6
0.91 | 0.08824 | 182.28 | 625 | 752.9
0.92 | 0.09081 | 183.86 | 626.1 | 753.1
0.93 | 0.09268 | 185.41 | 627.2 | 753.6
0.94 | 0.09544 | 187.01 | 628.5 | 754
0.95 | 0.09839 | 188.4 | 629.4 | 754
0.96 | 0.10076 | 190.16 | 630.9 | 754.3
0.97 | 0.10306 | 191.74 | 631.9 | 754.7
0.98 | 0.10577 | 193.3 | 632.8 | 754.8
0.99 | 0.10849 | 194.87 | 633.9 | 755.4
1 | 0.11175 | 196.37 | 634.5 | 755.5