## I-V Characteristic (mA-mm)
VDS (V) | VGS = -0.300 V | VGS = 0.100 V | VGS = 0.500 V | VGS = 0.900 V
0 | -2.8692e-05 | -0.5673 | -1.0976 | -5.083
0.01 | 0.0013038 | 8.174 | 15.971 | 13.273
0.02 | 0.0022904 | 16.468 | 33.198 | 31.617
0.03 | 0.0030433 | 24.219 | 49.853 | 49.858
0.04 | 0.0036336 | 31.233 | 67.02 | 68.18
0.05 | 0.0040922 | 37.755 | 83.19 | 86.3
0.06 | 0.004485 | 43.716 | 99.89 | 103.87
0.07 | 0.0048032 | 49.017 | 116.61 | 122.03
0.08 | 0.0050897 | 53.82 | 132.24 | 139.77
0.09 | 0.0053514 | 57.99 | 148.62 | 157.19
0.1 | 0.0055648 | 61.75 | 164.45 | 174.61
0.11 | 0.005743 | 65.22 | 179.92 | 192.37
0.12 | 0.005982 | 68.3 | 195.13 | 209.23
0.13 | 0.006223 | 70.93 | 210.42 | 225.9
0.14 | 0.006451 | 73.39 | 225.24 | 242.97
0.15 | 0.006717 | 75.44 | 239.51 | 259.68
0.16 | 0.006953 | 77.48 | 253.88 | 275.48
0.17 | 0.007216 | 79.16 | 267.92 | 291.61
0.18 | 0.007453 | 80.79 | 281.44 | 307.51
0.19 | 0.007721 | 82.22 | 294.61 | 323.46
0.2 | 0.007978 | 83.52 | 307.68 | 338.36
0.21 | 0.008231 | 84.89 | 320.16 | 353.65
0.22 | 0.008515 | 86.19 | 332 | 368.69
0.23 | 0.008818 | 87.51 | 344.23 | 383.04
0.24 | 0.009105 | 88.82 | 355.65 | 397.5
0.25 | 0.009373 | 90.32 | 366.31 | 411.77
0.26 | 0.00971 | 91.76 | 376.94 | 425.25
0.27 | 0.010024 | 93.35 | 387.37 | 438.68
0.28 | 0.010361 | 94.84 | 397.2 | 452.34
0.29 | 0.010665 | 96.2 | 406.33 | 465.15
0.3 | 0.011006 | 97.64 | 415.52 | 477.52
0.31 | 0.011366 | 99.01 | 424.41 | 489.98
0.32 | 0.011713 | 100.38 | 432.58 | 502.04
0.33 | 0.012092 | 101.66 | 440.59 | 514.04
0.34 | 0.01246 | 102.87 | 448.36 | 525.03
0.35 | 0.012848 | 104.23 | 455.73 | 536.12
0.36 | 0.013208 | 105.49 | 462.65 | 547.23
0.37 | 0.013632 | 106.65 | 469.26 | 557.56
0.38 | 0.014024 | 107.79 | 475.73 | 567.62
0.39 | 0.014515 | 109.05 | 481.9 | 577.3
0.4 | 0.014923 | 110.17 | 487.73 | 587.2
0.41 | 0.015405 | 111.44 | 493.21 | 595.8
0.42 | 0.015871 | 112.74 | 498.67 | 604.4
0.43 | 0.016308 | 113.66 | 503.94 | 613.5
0.44 | 0.016847 | 115 | 508.98 | 621.5
0.45 | 0.017405 | 116.19 | 513.71 | 629.3
0.46 | 0.018038 | 117.45 | 518.42 | 636.7
0.47 | 0.018598 | 118.68 | 522.98 | 644.1
0.48 | 0.019331 | 119.8 | 527.39 | 650.9
0.49 | 0.01999 | 121.07 | 531.5 | 657.7
0.5 | 0.020719 | 122.48 | 535.64 | 663.8
0.51 | 0.021459 | 123.7 | 539.68 | 669.8
0.52 | 0.022289 | 124.94 | 543.58 | 675.6
0.53 | 0.023134 | 126.25 | 547.25 | 681.1
0.54 | 0.023901 | 127.67 | 550.87 | 686.2
0.55 | 0.024909 | 129.05 | 554.5 | 691.4
0.56 | 0.025918 | 130.32 | 557.85 | 696.2
0.57 | 0.026974 | 131.58 | 561.18 | 700.4
0.58 | 0.027961 | 133.08 | 564.34 | 704.4
0.59 | 0.029067 | 134.51 | 567.5 | 708.2
0.6 | 0.030293 | 135.83 | 570.3 | 712.1
0.61 | 0.031266 | 137.39 | 573.1 | 715.4
0.62 | 0.032644 | 138.61 | 575.9 | 718.7
0.63 | 0.03381 | 140.12 | 578.6 | 721.7
0.64 | 0.03511 | 141.59 | 581.2 | 724.5
0.65 | 0.036351 | 142.96 | 583.8 | 727.1
0.66 | 0.03774 | 144.42 | 586.4 | 729.5
0.67 | 0.039149 | 145.83 | 588.5 | 731.5
0.68 | 0.04059 | 147.27 | 590.6 | 733.5
0.69 | 0.042 | 148.75 | 593 | 735.5
0.7 | 0.043649 | 150.19 | 595 | 737.1
0.71 | 0.044949 | 151.4 | 597.2 | 738.9
0.72 | 0.046484 | 152.98 | 599 | 740.2
0.73 | 0.04812 | 154.42 | 600.7 | 741.5
0.74 | 0.049663 | 155.8 | 602.6 | 742.7
0.75 | 0.051599 | 157.33 | 604.2 | 743.9
0.76 | 0.052974 | 158.52 | 605.8 | 745
0.77 | 0.054802 | 160.13 | 607.4 | 745.9
0.78 | 0.05656 | 161.58 | 608.9 | 746.7
0.79 | 0.05833 | 163.01 | 610.3 | 747.5
0.8 | 0.06043 | 164.49 | 611.8 | 748.3
0.81 | 0.06201 | 165.89 | 613.5 | 749.1
0.82 | 0.06381 | 167.4 | 614.7 | 750
0.83 | 0.06611 | 168.9 | 615.9 | 750.4
0.84 | 0.06796 | 170.36 | 617.1 | 751
0.85 | 0.07024 | 171.77 | 618.6 | 751.5
0.86 | 0.07214 | 173.29 | 619.5 | 752
0.87 | 0.07421 | 174.75 | 620.9 | 752.4
0.88 | 0.07641 | 176.31 | 622 | 752.7
0.89 | 0.0784 | 177.81 | 623 | 753.1
0.9 | 0.08096 | 179.16 | 624.5 | 753.8
0.91 | 0.08273 | 180.82 | 625.5 | 754
0.92 | 0.08538 | 182.35 | 626.5 | 754.3
0.93 | 0.0876 | 183.91 | 627.7 | 754.5
0.94 | 0.08977 | 185.61 | 628.7 | 754.8
0.95 | 0.09262 | 186.99 | 629.7 | 755.2
0.96 | 0.0951 | 188.55 | 630.9 | 755.5
0.97 | 0.09779 | 190.09 | 631.7 | 755.7
0.98 | 0.09965 | 191.76 | 632.9 | 756.1
0.99 | 0.10252 | 193.2 | 633.9 | 756.4
1 | 0.10555 | 194.77 | 635.1 | 756.4