## I-V Characteristic (mA-mm)
VDS (V) | VGS = -0.300 V | VGS = 0.100 V | VGS = 0.500 V | VGS = 0.900 V
0 | -3.2272e-05 | -0.52775 | -1.2083 | -5.1616
0.01 | 0.0012451 | 8.122 | 16.19 | 13.384
0.02 | 0.0021954 | 16.546 | 33.115 | 31.53
0.03 | 0.0029166 | 24.077 | 49.988 | 50.107
0.04 | 0.003472 | 31.154 | 67 | 68.06
0.05 | 0.003908 | 37.687 | 83.51 | 86.91
0.06 | 0.0042832 | 43.578 | 100.24 | 104.44
0.07 | 0.0045914 | 48.903 | 116.98 | 122.35
0.08 | 0.0048678 | 53.654 | 132.9 | 140.4
0.09 | 0.005109 | 57.68 | 148.97 | 157.99
0.1 | 0.0053439 | 61.59 | 164.97 | 175.31
0.11 | 0.005571 | 65.01 | 180.56 | 192.76
0.12 | 0.005727 | 67.95 | 195.99 | 210.12
0.13 | 0.005964 | 70.61 | 211.2 | 226.88
0.14 | 0.006197 | 73 | 225.9 | 243.68
0.15 | 0.006433 | 75.14 | 240.39 | 260.51
0.16 | 0.006629 | 76.94 | 254.47 | 276.77
0.17 | 0.006884 | 78.77 | 268.94 | 292.68
0.18 | 0.007141 | 80.23 | 282.11 | 308.4
0.19 | 0.00741 | 81.72 | 295.35 | 324.82
0.2 | 0.007623 | 83.06 | 308.5 | 339.85
0.21 | 0.007878 | 84.38 | 320.94 | 354.8
0.22 | 0.00814 | 85.77 | 332.91 | 369.97
0.23 | 0.008395 | 86.85 | 344.87 | 384.56
0.24 | 0.008674 | 88.33 | 356.31 | 398.86
0.25 | 0.008972 | 89.75 | 367.03 | 412.84
0.26 | 0.009255 | 91.12 | 377.65 | 426.9
0.27 | 0.00953 | 92.73 | 388.05 | 440.36
0.28 | 0.009872 | 94.12 | 397.86 | 453.53
0.29 | 0.010182 | 95.62 | 407.06 | 466.71
0.3 | 0.010526 | 96.99 | 416.1 | 479.28
0.31 | 0.010822 | 98.4 | 425.06 | 491.46
0.32 | 0.011175 | 99.63 | 433.13 | 503.56
0.33 | 0.011551 | 101.02 | 441.03 | 515.68
0.34 | 0.011864 | 102.24 | 448.74 | 526.84
0.35 | 0.012258 | 103.55 | 456.05 | 537.72
0.36 | 0.012629 | 104.82 | 462.92 | 548.68
0.37 | 0.013047 | 105.81 | 469.43 | 559.1
0.38 | 0.013415 | 107.17 | 475.89 | 569.4
0.39 | 0.01384 | 108.33 | 482.07 | 578.9
0.4 | 0.014306 | 109.57 | 487.8 | 588.2
0.41 | 0.014755 | 110.78 | 493.36 | 597.6
0.42 | 0.015186 | 111.84 | 498.77 | 606.4
0.43 | 0.015651 | 113.12 | 503.99 | 614.8
0.44 | 0.016197 | 114.35 | 508.98 | 623.1
0.45 | 0.016644 | 115.59 | 513.65 | 630.9
0.46 | 0.017213 | 116.67 | 518.33 | 638.3
0.47 | 0.017807 | 117.95 | 522.93 | 645.3
0.48 | 0.018419 | 119.19 | 527.3 | 652.2
0.49 | 0.019029 | 120.46 | 531.48 | 658.9
0.5 | 0.019741 | 121.72 | 535.52 | 665.3
0.51 | 0.020464 | 122.94 | 539.52 | 671
0.52 | 0.021233 | 124.27 | 543.45 | 677
0.53 | 0.021967 | 125.61 | 547.15 | 682.4
0.54 | 0.022882 | 126.89 | 550.69 | 687.6
0.55 | 0.023745 | 128.41 | 554.29 | 692.6
0.56 | 0.024631 | 129.55 | 557.77 | 696.8
0.57 | 0.025595 | 131.06 | 561.03 | 701.6
0.58 | 0.026625 | 132.4 | 564.12 | 705.7
0.59 | 0.027763 | 133.74 | 567.23 | 709.6
0.6 | 0.028783 | 135.29 | 569.9 | 713
0.61 | 0.029917 | 136.59 | 572.8 | 716.5
0.62 | 0.031099 | 138.07 | 575.7 | 719.7
0.63 | 0.032197 | 139.47 | 578.3 | 722.8
0.64 | 0.033409 | 140.9 | 581.2 | 725.5
0.65 | 0.034763 | 142.32 | 583.6 | 728.1
0.66 | 0.036015 | 143.75 | 585.8 | 730.6
0.67 | 0.037157 | 145.27 | 588.2 | 732.9
0.68 | 0.038777 | 146.63 | 590.6 | 734.9
0.69 | 0.04013 | 148.23 | 592.6 | 736.7
0.7 | 0.041475 | 149.45 | 594.9 | 738.1
0.71 | 0.042849 | 150.98 | 596.6 | 739.9
0.72 | 0.044456 | 152.46 | 598.6 | 741.2
0.73 | 0.045872 | 153.87 | 600.6 | 742.7
0.74 | 0.047268 | 155.3 | 602.2 | 744.1
0.75 | 0.049062 | 156.67 | 603.8 | 745
0.76 | 0.050738 | 158.17 | 605.5 | 745.9
0.77 | 0.05236 | 159.61 | 607.1 | 747.1
0.78 | 0.053861 | 161.04 | 608.6 | 747.9
0.79 | 0.05566 | 162.48 | 610.3 | 748.9
0.8 | 0.05724 | 163.95 | 611.5 | 749.5
0.81 | 0.05924 | 165.42 | 613 | 750.1
0.82 | 0.06113 | 166.83 | 614.2 | 750.8
0.83 | 0.06297 | 168.4 | 615.4 | 751.3
0.84 | 0.06496 | 169.72 | 617 | 752
0.85 | 0.06688 | 171.3 | 618 | 752.4
0.86 | 0.06885 | 172.86 | 619.4 | 752.9
0.87 | 0.07095 | 174.35 | 620.6 | 753.3
0.88 | 0.07281 | 175.93 | 621.8 | 753.8
0.89 | 0.07493 | 177.27 | 623 | 754.3
0.9 | 0.07681 | 178.92 | 623.9 | 754.5
0.91 | 0.07932 | 180.47 | 625.2 | 754.8
0.92 | 0.08172 | 182.03 | 626.1 | 755.4
0.93 | 0.084 | 183.48 | 627 | 755.5
0.94 | 0.08568 | 185.07 | 628.1 | 755.9
0.95 | 0.08837 | 186.64 | 629.3 | 756.1
0.96 | 0.09099 | 188.23 | 630.5 | 756.4
0.97 | 0.09362 | 189.82 | 631.3 | 756.8
0.98 | 0.09576 | 191.26 | 632.7 | 757.1
0.99 | 0.09789 | 192.96 | 633.5 | 757.2
1 | 0.10071 | 194.44 | 634.8 | 757.5