## I-V Characteristic (mA-mm)
VDS (V) | VGS = -0.300 V | VGS = 0.100 V | VGS = 0.500 V | VGS = 0.900 V
0 | -2.7331e-05 | -0.5333 | -1.0566 | -5.267
0.01 | 0.0012107 | 8.29 | 16.166 | 13.237
0.02 | 0.002117 | 16.452 | 33.721 | 32.099
0.03 | 0.0028069 | 24.403 | 50.561 | 50.614
0.04 | 0.0033328 | 31.453 | 68.23 | 69.62
0.05 | 0.003764 | 37.892 | 84.87 | 87.68
0.06 | 0.0041067 | 43.916 | 101.2 | 105.57
0.07 | 0.0044141 | 49.337 | 118.39 | 124.06
0.08 | 0.0046555 | 54.074 | 134.73 | 142.28
0.09 | 0.0048889 | 58.22 | 150.81 | 160.03
0.1 | 0.0051104 | 62.01 | 166.66 | 177.27
0.11 | 0.005304 | 65.38 | 182.83 | 195.25
0.12 | 0.0055274 | 68.4 | 198.22 | 212.76
0.13 | 0.005703 | 71.17 | 213.36 | 229.77
0.14 | 0.005891 | 73.45 | 228.49 | 246.44
0.15 | 0.006115 | 75.56 | 243.42 | 263.77
0.16 | 0.006349 | 77.48 | 257.33 | 280.07
0.17 | 0.006556 | 79.2 | 271.45 | 295.81
0.18 | 0.006781 | 80.69 | 285.57 | 312.44
0.19 | 0.006996 | 82.08 | 298.6 | 328.36
0.2 | 0.007238 | 83.46 | 311.44 | 343.53
0.21 | 0.007481 | 84.75 | 324.29 | 358.91
0.22 | 0.007733 | 85.95 | 336.48 | 374.11
0.23 | 0.007951 | 87.37 | 348.19 | 388.86
0.24 | 0.008214 | 88.57 | 359.64 | 402.99
0.25 | 0.008459 | 90 | 370.87 | 417.56
0.26 | 0.008736 | 91.44 | 381.25 | 431.46
0.27 | 0.008999 | 92.93 | 391.46 | 444.86
0.28 | 0.009289 | 94.43 | 401.51 | 458.19
0.29 | 0.009572 | 95.77 | 410.82 | 471.54
0.3 | 0.00984 | 97.23 | 419.59 | 483.95
0.31 | 0.010178 | 98.59 | 428.61 | 496.24
0.32 | 0.010473 | 99.88 | 437.04 | 508.72
0.33 | 0.010831 | 101.12 | 444.83 | 520.51
0.34 | 0.011093 | 102.41 | 452.29 | 531.59
0.35 | 0.011433 | 103.66 | 459.68 | 542.63
0.36 | 0.011776 | 104.9 | 466.78 | 553.61
0.37 | 0.012138 | 106.13 | 473.37 | 564.33
0.38 | 0.012504 | 107.21 | 479.55 | 573.9
0.39 | 0.012893 | 108.37 | 485.69 | 583.7
0.4 | 0.013301 | 109.65 | 491.78 | 593.3
0.41 | 0.013641 | 110.78 | 497.29 | 602.6
0.42 | 0.014136 | 112.08 | 502.53 | 611.1
0.43 | 0.014541 | 113.05 | 507.78 | 619.5
0.44 | 0.014987 | 114.4 | 512.95 | 627.7
0.45 | 0.015449 | 115.51 | 517.74 | 635.3
0.46 | 0.015955 | 116.68 | 522.31 | 642.9
0.47 | 0.016483 | 117.89 | 526.82 | 650
0.48 | 0.017019 | 119.15 | 531.42 | 656.6
0.49 | 0.017678 | 120.4 | 535.63 | 663.3
0.5 | 0.018261 | 121.68 | 539.67 | 669.5
0.51 | 0.018983 | 123.02 | 543.62 | 674.9
0.52 | 0.019595 | 124.16 | 547.61 | 680.8
0.53 | 0.020367 | 125.59 | 551.4 | 686.4
0.54 | 0.021199 | 126.89 | 554.92 | 691.6
0.55 | 0.022 | 128.26 | 558.41 | 696
0.56 | 0.022733 | 129.73 | 561.87 | 700.5
0.57 | 0.0237 | 130.84 | 565.26 | 704.8
0.58 | 0.024528 | 132.32 | 568.37 | 709.3
0.59 | 0.02541 | 133.68 | 571.1 | 712.8
0.6 | 0.026436 | 135.13 | 574.3 | 716.2
0.61 | 0.027476 | 136.57 | 577.3 | 719.6
0.62 | 0.02855 | 137.95 | 580 | 722.9
0.63 | 0.029567 | 139.36 | 582.3 | 725.5
0.64 | 0.030738 | 140.84 | 585 | 728.3
0.65 | 0.031819 | 142.34 | 587.8 | 730.3
0.66 | 0.03296 | 143.55 | 590.4 | 733.1
0.67 | 0.034113 | 145.03 | 592.4 | 735.1
0.68 | 0.035461 | 146.46 | 594.3 | 737.3
0.69 | 0.036733 | 147.96 | 596.8 | 738.6
0.7 | 0.037851 | 149.43 | 598.6 | 740.3
0.71 | 0.039298 | 150.65 | 600.7 | 741.8
0.72 | 0.040637 | 152.11 | 602.4 | 743.1
0.73 | 0.042133 | 153.58 | 604.3 | 744.3
0.74 | 0.043314 | 154.97 | 606.1 | 745.7
0.75 | 0.044794 | 156.53 | 607.8 | 746.6
0.76 | 0.046112 | 157.85 | 609.5 | 747.5
0.77 | 0.047695 | 159.36 | 611 | 748.5
0.78 | 0.049076 | 160.7 | 612.4 | 749.3
0.79 | 0.050732 | 162.19 | 613.8 | 750
0.8 | 0.052347 | 163.53 | 615.4 | 750.6
0.81 | 0.05392 | 165.09 | 616.7 | 751.1
0.82 | 0.055806 | 166.49 | 618.1 | 752
0.83 | 0.05722 | 167.9 | 619.5 | 752.4
0.84 | 0.05882 | 169.44 | 620.6 | 753.2
0.85 | 0.0607 | 170.76 | 621.9 | 753.6
0.86 | 0.06255 | 172.35 | 623 | 753.9
0.87 | 0.06465 | 173.85 | 624.3 | 754.3
0.88 | 0.06604 | 175.29 | 625.3 | 754.5
0.89 | 0.06798 | 176.95 | 626.5 | 754.8
0.9 | 0.06966 | 178.34 | 627.7 | 755.4
0.91 | 0.07191 | 179.92 | 628.7 | 755.7
0.92 | 0.07365 | 181.42 | 629.7 | 755.9
0.93 | 0.07585 | 182.96 | 630.9 | 756.3
0.94 | 0.07798 | 184.46 | 632.3 | 756.5
0.95 | 0.07975 | 185.94 | 632.9 | 756.8
0.96 | 0.08201 | 187.61 | 634 | 757.1
0.97 | 0.08388 | 189.1 | 635.1 | 757.2
0.98 | 0.0863 | 190.63 | 636.1 | 757.5
0.99 | 0.0886 | 192.01 | 637.3 | 757.7
1 | 0.09106 | 193.67 | 638.1 | 757.9