## I-V Characteristic (mA-mm)
VDS (V) | VGS = -0.300 V | VGS = 0.100 V | VGS = 0.500 V | VGS = 0.900 V
0 | 1.7253e-05 | -0.51116 | -0.8647 | -5.835
0.01 | 0.000756 | 7.678 | 15.875 | 12.338
0.02 | 0.001304 | 15.244 | 32.415 | 30.427
0.03 | 0.0017089 | 22.311 | 49.018 | 48.34
0.04 | 0.0020191 | 28.82 | 65.56 | 66.48
0.05 | 0.0022553 | 34.695 | 82.02 | 84.42
0.06 | 0.002466 | 40.002 | 98.47 | 102.08
0.07 | 0.0026296 | 44.831 | 114.44 | 119.68
0.08 | 0.0027739 | 49.029 | 130.3 | 137.33
0.09 | 0.0029039 | 52.802 | 146.23 | 154.53
0.1 | 0.0030246 | 56.176 | 161.6 | 171.47
0.11 | 0.0031432 | 59.08 | 177.11 | 189.18
0.12 | 0.003256 | 61.69 | 192.25 | 205.83
0.13 | 0.0033747 | 64.05 | 207.01 | 222.3
0.14 | 0.0034853 | 66.1 | 221.24 | 238.95
0.15 | 0.0036032 | 67.97 | 235.52 | 255.36
0.16 | 0.0037209 | 69.69 | 249.9 | 271.36
0.17 | 0.0038411 | 71.17 | 263.29 | 287.17
0.18 | 0.0039744 | 72.55 | 276.35 | 302.96
0.19 | 0.004095 | 73.86 | 289.71 | 318.32
0.2 | 0.0042273 | 75.11 | 302.36 | 333.59
0.21 | 0.0043545 | 76.3 | 314.47 | 348.69
0.22 | 0.0044841 | 77.43 | 326.38 | 363.38
0.23 | 0.0046308 | 78.65 | 338.13 | 377.73
0.24 | 0.0047764 | 79.86 | 349.12 | 391.9
0.25 | 0.0049263 | 81.14 | 359.92 | 406.17
0.26 | 0.0050664 | 82.38 | 370.42 | 419.54
0.27 | 0.0052187 | 83.78 | 380.48 | 432.86
0.28 | 0.0053839 | 85.17 | 389.96 | 446.18
0.29 | 0.0055253 | 86.49 | 399.17 | 458.85
0.3 | 0.005653 | 87.85 | 408.3 | 471.38
0.31 | 0.005839 | 88.97 | 416.72 | 483.51
0.32 | 0.006018 | 90.22 | 424.75 | 495.53
0.33 | 0.0062 | 91.38 | 432.78 | 507.18
0.34 | 0.006411 | 92.52 | 440.26 | 518.38
0.35 | 0.006601 | 93.67 | 447.33 | 529.27
0.36 | 0.006815 | 94.69 | 454.11 | 540.2
0.37 | 0.00701 | 95.79 | 460.67 | 550.44
0.38 | 0.007245 | 96.93 | 466.91 | 560.3
0.39 | 0.007473 | 97.95 | 472.76 | 569.6
0.4 | 0.00771 | 99 | 478.41 | 579.1
0.41 | 0.00793 | 100.05 | 483.83 | 588.5
0.42 | 0.008189 | 101.14 | 488.95 | 597.2
0.43 | 0.008453 | 102.18 | 493.88 | 605
0.44 | 0.008706 | 103.35 | 498.5 | 613.5
0.45 | 0.00901 | 104.15 | 503.02 | 621.3
0.46 | 0.009319 | 105.39 | 507.38 | 628.5
0.47 | 0.009626 | 106.44 | 511.51 | 635.5
0.48 | 0.009941 | 107.57 | 515.49 | 642.2
0.49 | 0.01032 | 108.74 | 519.27 | 648.9
0.5 | 0.0107 | 109.74 | 523.11 | 655.3
0.51 | 0.011099 | 110.98 | 526.68 | 661.1
0.52 | 0.011504 | 112.04 | 530.18 | 666.7
0.53 | 0.011936 | 113.16 | 533.55 | 672.2
0.54 | 0.012362 | 114.24 | 536.87 | 677.4
0.55 | 0.012802 | 115.47 | 540.04 | 682.2
0.56 | 0.01333 | 116.63 | 543.16 | 686.6
0.57 | 0.013852 | 117.79 | 546.14 | 690.9
0.58 | 0.014388 | 118.91 | 549.1 | 695.2
0.59 | 0.014911 | 119.99 | 551.93 | 699.2
0.6 | 0.015455 | 121.3 | 554.65 | 702.9
0.61 | 0.016033 | 122.48 | 557.28 | 706
0.62 | 0.016655 | 123.76 | 559.96 | 709.3
0.63 | 0.01729 | 125.06 | 562.34 | 712.1
0.64 | 0.017958 | 126.17 | 564.83 | 714.9
0.65 | 0.018637 | 127.43 | 567.11 | 717.6
0.66 | 0.019206 | 128.65 | 569.33 | 719.8
0.67 | 0.019966 | 129.87 | 571.4 | 721.9
0.68 | 0.020675 | 131.16 | 573.5 | 723.9
0.69 | 0.021455 | 132.33 | 575.5 | 725.5
0.7 | 0.022135 | 133.58 | 577.2 | 727.1
0.71 | 0.022892 | 134.82 | 579 | 728.7
0.72 | 0.023718 | 136.12 | 581.2 | 729.9
0.73 | 0.024457 | 137.26 | 582.8 | 731.3
0.74 | 0.025305 | 138.59 | 584.4 | 732.3
0.75 | 0.026114 | 139.85 | 585.8 | 733.5
0.76 | 0.027116 | 141.18 | 587.6 | 734.3
0.77 | 0.027861 | 142.44 | 588.7 | 735.3
0.78 | 0.02881 | 143.58 | 590.2 | 736.1
0.79 | 0.029659 | 144.95 | 591.4 | 736.7
0.8 | 0.030685 | 146.21 | 593 | 737.5
0.81 | 0.031556 | 147.57 | 594.2 | 738.1
0.82 | 0.03257 | 148.81 | 595.8 | 738.7
0.83 | 0.033534 | 150.1 | 597 | 739.5
0.84 | 0.034453 | 151.45 | 597.8 | 739.9
0.85 | 0.035685 | 152.82 | 599.3 | 740.5
0.86 | 0.036597 | 154.16 | 600.3 | 740.7
0.87 | 0.037802 | 155.48 | 601.4 | 741.1
0.88 | 0.038708 | 156.83 | 602.6 | 741.5
0.89 | 0.039861 | 158.18 | 603.4 | 741.6
0.9 | 0.041162 | 159.59 | 604.4 | 742.1
0.91 | 0.042315 | 161 | 605.7 | 742.3
0.92 | 0.043462 | 162.19 | 606.9 | 742.7
0.93 | 0.044773 | 163.67 | 607.6 | 743.1
0.94 | 0.046 | 165.09 | 608.6 | 743.2
0.95 | 0.047096 | 166.49 | 609.9 | 743.5
0.96 | 0.048514 | 167.97 | 610.8 | 743.9
0.97 | 0.049742 | 169.22 | 611.9 | 744.1
0.98 | 0.051149 | 170.68 | 612.6 | 744.3
0.99 | 0.052277 | 172.14 | 613.8 | 744.3
1 | 0.053716 | 173.56 | 614.8 | 744.7