## I-V Characteristic (mA-mm)
VDS (V) | VGS = -0.300 V | VGS = 0.100 V | VGS = 0.500 V | VGS = 0.900 V
0 | 9.212e-06 | -0.5023 | -1.034 | -5.874
0.01 | 0.0007855 | 7.766 | 15.87 | 12.38
0.02 | 0.0013568 | 15.348 | 32.38 | 30.236
0.03 | 0.0017834 | 22.351 | 49.215 | 48.655
0.04 | 0.0021121 | 29.075 | 65.78 | 66.18
0.05 | 0.0023668 | 34.919 | 82.04 | 84.7
0.06 | 0.0025692 | 40.215 | 98.43 | 102.16
0.07 | 0.002749 | 45.137 | 114.77 | 119.46
0.08 | 0.0028996 | 49.462 | 130.42 | 137.23
0.09 | 0.0030336 | 53.234 | 145.81 | 154.53
0.1 | 0.0031609 | 56.623 | 162 | 171.64
0.11 | 0.0032925 | 59.56 | 177.11 | 188.69
0.12 | 0.0034147 | 62.26 | 191.86 | 205.89
0.13 | 0.0035277 | 64.67 | 206.87 | 222.44
0.14 | 0.0036532 | 66.7 | 221.57 | 238.47
0.15 | 0.0037693 | 68.58 | 235.69 | 255.4
0.16 | 0.0038755 | 70.37 | 249.67 | 271.45
0.17 | 0.0040179 | 71.91 | 263.59 | 286.95
0.18 | 0.0041403 | 73.3 | 276.66 | 302.7
0.19 | 0.0042815 | 74.66 | 289.72 | 318.77
0.2 | 0.0044046 | 75.84 | 302.67 | 333.66
0.21 | 0.0045489 | 77.08 | 314.97 | 348.35
0.22 | 0.0046904 | 78.28 | 326.57 | 363.42
0.23 | 0.0048322 | 79.52 | 338.29 | 377.87
0.24 | 0.0049757 | 80.83 | 349.9 | 391.98
0.25 | 0.0051257 | 82.06 | 360.4 | 405.84
0.26 | 0.0052759 | 83.46 | 370.7 | 419.74
0.27 | 0.0054524 | 84.95 | 381.09 | 432.97
0.28 | 0.0056108 | 86.29 | 390.64 | 445.77
0.29 | 0.005656 | 87.59 | 399.84 | 459.16
0.3 | 0.005831 | 88.86 | 408.87 | 471.5
0.31 | 0.006023 | 90.12 | 417.64 | 483.47
0.32 | 0.006237 | 91.35 | 425.67 | 495.48
0.33 | 0.006443 | 92.5 | 433.54 | 507.52
0.34 | 0.006616 | 93.48 | 441.15 | 518.68
0.35 | 0.006849 | 94.75 | 448.51 | 529.34
0.36 | 0.007064 | 95.81 | 455.35 | 540.16
0.37 | 0.0073 | 96.95 | 461.74 | 550.8
0.38 | 0.007506 | 98.11 | 468.04 | 560.9
0.39 | 0.007731 | 99.04 | 474.07 | 570.1
0.4 | 0.007971 | 100.16 | 479.84 | 579.4
0.41 | 0.008222 | 101.28 | 485.11 | 588.6
0.42 | 0.008474 | 102.26 | 490.28 | 597.8
0.43 | 0.008759 | 103.42 | 495.34 | 605.8
0.44 | 0.00907 | 104.42 | 500.12 | 613.6
0.45 | 0.009341 | 105.51 | 504.51 | 621.6
0.46 | 0.009657 | 106.67 | 508.84 | 629.3
0.47 | 0.009973 | 107.79 | 513.1 | 636.2
0.48 | 0.010345 | 108.74 | 517.2 | 642.7
0.49 | 0.010672 | 109.9 | 520.96 | 649.3
0.5 | 0.011098 | 111 | 524.67 | 655.8
0.51 | 0.011502 | 112.16 | 528.39 | 661.7
0.52 | 0.011916 | 113.4 | 531.91 | 667.4
0.53 | 0.012381 | 114.28 | 535.26 | 672.7
0.54 | 0.012875 | 115.58 | 538.48 | 678
0.55 | 0.013351 | 116.73 | 541.79 | 683
0.56 | 0.013777 | 117.91 | 544.99 | 687.6
0.57 | 0.014367 | 119.12 | 547.91 | 691.6
0.58 | 0.014876 | 120.24 | 550.8 | 696
0.59 | 0.015433 | 121.46 | 553.66 | 700
0.6 | 0.015993 | 122.72 | 556.47 | 703.6
0.61 | 0.016701 | 123.91 | 559.17 | 706.8
0.62 | 0.017293 | 125.07 | 561.7 | 710
0.63 | 0.017853 | 126.33 | 564.14 | 713
0.64 | 0.018594 | 127.59 | 566.62 | 715.8
0.65 | 0.019276 | 128.79 | 568.95 | 718.4
0.66 | 0.019949 | 130 | 571.2 | 720.5
0.67 | 0.02069 | 131.16 | 573.2 | 722.8
0.68 | 0.021373 | 132.56 | 575.2 | 724.7
0.69 | 0.022184 | 133.8 | 577.3 | 726.5
0.7 | 0.022991 | 135 | 579 | 728.3
0.71 | 0.023656 | 136.27 | 581.2 | 729.3
0.72 | 0.024551 | 137.37 | 583 | 730.7
0.73 | 0.025366 | 138.73 | 584.2 | 732
0.74 | 0.02613 | 140.05 | 586 | 733.3
0.75 | 0.026992 | 141.26 | 587.6 | 734.3
0.76 | 0.027864 | 142.53 | 589.2 | 735.1
0.77 | 0.02876 | 143.76 | 590.8 | 736.1
0.78 | 0.029694 | 145.01 | 591.9 | 737
0.79 | 0.030623 | 146.34 | 593.4 | 737.9
0.8 | 0.031643 | 147.66 | 594.7 | 738.3
0.81 | 0.032596 | 148.77 | 596.2 | 738.8
0.82 | 0.033627 | 150.19 | 597.6 | 739.5
0.83 | 0.034693 | 151.54 | 598.3 | 740.2
0.84 | 0.035779 | 152.88 | 599.8 | 740.9
0.85 | 0.036627 | 154.28 | 601 | 741.1
0.86 | 0.03781 | 155.4 | 602.1 | 741.5
0.87 | 0.038879 | 156.86 | 603.1 | 741.9
0.88 | 0.04012 | 158.31 | 604.2 | 742
0.89 | 0.041252 | 159.59 | 605.4 | 742.7
0.9 | 0.04236 | 161.02 | 606.5 | 743.1
0.91 | 0.043704 | 162.3 | 607.5 | 743.1
0.92 | 0.044736 | 163.73 | 608.4 | 743.7
0.93 | 0.046077 | 165.14 | 609.5 | 744.1
0.94 | 0.047426 | 166.55 | 610.6 | 744.1
0.95 | 0.048685 | 167.85 | 611.8 | 744.3
0.96 | 0.049969 | 169.32 | 612.6 | 744.7
0.97 | 0.051219 | 170.71 | 613.7 | 744.7
0.98 | 0.052647 | 172.04 | 614.7 | 745.1
0.99 | 0.053908 | 173.53 | 615.9 | 745.2
1 | 0.055186 | 174.71 | 616.6 | 745.2