## I-V Characteristic (mA-mm)
VDS (V) | VGS = -0.300 V | VGS = 0.100 V | VGS = 0.500 V | VGS = 0.900 V
0 | 1.862e-05 | -0.5198 | -1.0131 | -5.712
0.01 | 0.0007962 | 7.742 | 16.085 | 12.33
0.02 | 0.0013697 | 15.36 | 32.622 | 30.69
0.03 | 0.0017978 | 22.428 | 49.23 | 48.655
0.04 | 0.0021292 | 29.08 | 66.16 | 67.12
0.05 | 0.0023777 | 34.97 | 82.24 | 84.54
0.06 | 0.0025951 | 40.276 | 98.58 | 102.18
0.07 | 0.0027735 | 45.182 | 115.16 | 120.42
0.08 | 0.0029275 | 49.523 | 131.08 | 137.85
0.09 | 0.0030638 | 53.308 | 146.55 | 154.94
0.1 | 0.0031986 | 56.652 | 162.38 | 172.25
0.11 | 0.0033208 | 59.61 | 177.88 | 189.72
0.12 | 0.003434 | 62.29 | 192.56 | 206.43
0.13 | 0.0035579 | 64.72 | 207.89 | 223.3
0.14 | 0.0036781 | 66.74 | 222.46 | 239.93
0.15 | 0.003803 | 68.66 | 236.68 | 256.43
0.16 | 0.0039264 | 70.41 | 250.54 | 272.19
0.17 | 0.0040506 | 72.05 | 264.53 | 288.24
0.18 | 0.0041853 | 73.45 | 277.87 | 304.3
0.19 | 0.0043173 | 74.74 | 290.74 | 319.54
0.2 | 0.0044607 | 76.06 | 303.6 | 334.61
0.21 | 0.0045962 | 77.24 | 316.09 | 349.98
0.22 | 0.0047294 | 78.42 | 327.93 | 364.58
0.23 | 0.0048952 | 79.64 | 339.56 | 379.08
0.24 | 0.0050448 | 80.93 | 351 | 393.29
0.25 | 0.0052094 | 82.18 | 361.67 | 407.47
0.26 | 0.0053552 | 83.67 | 371.89 | 420.96
0.27 | 0.0055213 | 85.09 | 382.41 | 434.49
0.28 | 0.0056957 | 86.35 | 392.06 | 447.8
0.29 | 0.005732 | 87.78 | 401.14 | 460.58
0.3 | 0.005931 | 89.11 | 410.1 | 472.9
0.31 | 0.006141 | 90.26 | 418.94 | 485.27
0.32 | 0.006339 | 91.56 | 427.06 | 497.56
0.33 | 0.006545 | 92.61 | 434.88 | 509.04
0.34 | 0.006764 | 93.77 | 442.48 | 520.16
0.35 | 0.006982 | 95 | 449.81 | 531.29
0.36 | 0.007206 | 96.13 | 456.8 | 542.17
0.37 | 0.007438 | 97.19 | 463.21 | 552.55
0.38 | 0.007675 | 98.2 | 469.4 | 562.29
0.39 | 0.007914 | 99.36 | 475.45 | 572
0.4 | 0.008129 | 100.46 | 481.26 | 581.6
0.41 | 0.008419 | 101.62 | 486.62 | 590.8
0.42 | 0.008682 | 102.59 | 491.7 | 599
0.43 | 0.008963 | 103.72 | 496.76 | 607.5
0.44 | 0.00924 | 104.78 | 501.52 | 615.9
0.45 | 0.00955 | 105.89 | 506.04 | 623.6
0.46 | 0.009876 | 107 | 510.31 | 630.9
0.47 | 0.01021 | 107.97 | 514.58 | 637.9
0.48 | 0.010563 | 109.17 | 518.69 | 645.1
0.49 | 0.010963 | 110.23 | 522.52 | 651.7
0.5 | 0.01135 | 111.37 | 526.26 | 657.8
0.51 | 0.011709 | 112.6 | 529.86 | 663.8
0.52 | 0.012204 | 113.66 | 533.53 | 669.3
0.53 | 0.012633 | 114.82 | 536.93 | 674.8
0.54 | 0.013125 | 115.96 | 540.17 | 679.8
0.55 | 0.013602 | 117.17 | 543.33 | 684.8
0.56 | 0.014113 | 118.24 | 546.58 | 689.4
0.57 | 0.014652 | 119.48 | 549.61 | 694
0.58 | 0.01519 | 120.74 | 552.49 | 698
0.59 | 0.015778 | 121.98 | 555.38 | 701.6
0.6 | 0.016433 | 123.14 | 558.12 | 705.5
0.61 | 0.01698 | 124.3 | 560.87 | 708.9
0.62 | 0.017616 | 125.55 | 563.4 | 712.1
0.63 | 0.018326 | 126.89 | 565.91 | 714.8
0.64 | 0.019037 | 128.09 | 568.38 | 717.6
0.65 | 0.019741 | 129.41 | 570.7 | 720.3
0.66 | 0.020399 | 130.51 | 572.7 | 722.4
0.67 | 0.021166 | 131.8 | 575 | 724.5
0.68 | 0.02189 | 133.04 | 577 | 726.5
0.69 | 0.022592 | 134.34 | 578.7 | 728.3
0.7 | 0.023411 | 135.6 | 580.8 | 729.7
0.71 | 0.024245 | 136.79 | 582.6 | 731.5
0.72 | 0.025168 | 138.13 | 584.6 | 732.7
0.73 | 0.025914 | 139.43 | 586.2 | 734.1
0.74 | 0.026873 | 140.65 | 587.8 | 735.1
0.75 | 0.027684 | 141.82 | 589.4 | 736.2
0.76 | 0.028609 | 143.22 | 591 | 737.1
0.77 | 0.029498 | 144.43 | 592.4 | 737.9
0.78 | 0.030398 | 145.71 | 594.2 | 738.7
0.79 | 0.031438 | 147.09 | 595.4 | 739.5
0.8 | 0.0323 | 148.25 | 596.6 | 740.2
0.81 | 0.03336 | 149.62 | 597.8 | 740.9
0.82 | 0.034416 | 150.88 | 599.2 | 741.2
0.83 | 0.035549 | 152.22 | 600.6 | 741.9
0.84 | 0.036552 | 153.68 | 601.8 | 742.6
0.85 | 0.03775 | 154.93 | 603.1 | 742.9
0.86 | 0.038737 | 156.27 | 603.8 | 743.1
0.87 | 0.039717 | 157.67 | 605.2 | 743.5
0.88 | 0.04115 | 159.05 | 606.2 | 744.3
0.89 | 0.042259 | 160.34 | 607.1 | 744.3
0.9 | 0.043355 | 161.7 | 608.2 | 744.4
0.91 | 0.044481 | 163.17 | 609.4 | 745.1
0.92 | 0.045858 | 164.59 | 610.6 | 745.3
0.93 | 0.047071 | 165.94 | 611.7 | 745.7
0.94 | 0.048453 | 167.29 | 612.6 | 745.9
0.95 | 0.049758 | 168.8 | 613.5 | 746.1
0.96 | 0.051127 | 170.14 | 614.8 | 746.3
0.97 | 0.052484 | 171.54 | 615.5 | 746.9
0.98 | 0.053745 | 173.08 | 616.6 | 746.9
0.99 | 0.055172 | 174.33 | 617.5 | 747.3
1 | 0.05664 | 175.91 | 618.6 | 747.3