## I-V Characteristic (mA-mm)
VDS (V) | VGS = -0.300 V | VGS = 0.100 V | VGS = 0.500 V | VGS = 0.900 V
0 | 1.5736e-05 | -0.535 | -1.043 | -5.77
0.01 | 0.0008285 | 7.756 | 15.542 | 12.112
0.02 | 0.0014213 | 15.479 | 32.424 | 30.398
0.03 | 0.0018665 | 22.576 | 48.663 | 47.96
0.04 | 0.002208 | 29.208 | 65.46 | 66.13
0.05 | 0.00248 | 35.131 | 81.27 | 83.36
0.06 | 0.0026926 | 40.508 | 97.5 | 101.12
0.07 | 0.0028769 | 45.498 | 113.85 | 118.91
0.08 | 0.003045 | 49.828 | 129.25 | 135.77
0.09 | 0.0031849 | 53.627 | 144.9 | 153.16
0.1 | 0.0033302 | 57.05 | 160.36 | 170.35
0.11 | 0.0034584 | 60.11 | 175.74 | 187.22
0.12 | 0.0035873 | 62.8 | 190.4 | 203.78
0.13 | 0.0037125 | 65.26 | 205.27 | 220.44
0.14 | 0.0038418 | 67.31 | 220 | 237.06
0.15 | 0.0039733 | 69.3 | 234.03 | 253.01
0.16 | 0.0040931 | 71.09 | 247.77 | 268.88
0.17 | 0.0042296 | 72.58 | 261.63 | 284.99
0.18 | 0.0043696 | 74.05 | 274.91 | 300.56
0.19 | 0.0044968 | 75.32 | 287.7 | 315.67
0.2 | 0.0046572 | 76.67 | 300.46 | 330.96
0.21 | 0.0047942 | 77.81 | 312.86 | 345.99
0.22 | 0.004961 | 79.02 | 324.52 | 360.21
0.23 | 0.0051066 | 80.31 | 336.28 | 375.05
0.24 | 0.0052632 | 81.46 | 347.53 | 389.23
0.25 | 0.0054286 | 82.92 | 358.3 | 402.83
0.26 | 0.0055908 | 84.31 | 368.54 | 416.32
0.27 | 0.005617 | 85.69 | 378.7 | 429.92
0.28 | 0.005804 | 87.05 | 388.54 | 443.17
0.29 | 0.005994 | 88.41 | 397.73 | 455.51
0.3 | 0.006187 | 89.73 | 406.56 | 468.1
0.31 | 0.006408 | 90.96 | 415.39 | 480.62
0.32 | 0.006626 | 92.2 | 423.56 | 492.38
0.33 | 0.006857 | 93.23 | 431.32 | 503.88
0.34 | 0.007045 | 94.49 | 438.96 | 515.3
0.35 | 0.00727 | 95.58 | 446.26 | 526.33
0.36 | 0.007484 | 96.67 | 453.12 | 537.06
0.37 | 0.007728 | 97.88 | 459.6 | 547.4
0.38 | 0.007985 | 98.83 | 465.87 | 557.38
0.39 | 0.008231 | 99.97 | 471.86 | 567.16
0.4 | 0.008507 | 101.02 | 477.58 | 576.4
0.41 | 0.008752 | 102.12 | 482.9 | 585.2
0.42 | 0.009036 | 103.27 | 488.08 | 594.2
0.43 | 0.009345 | 104.26 | 493.09 | 602.6
0.44 | 0.009645 | 105.39 | 497.91 | 610.6
0.45 | 0.009953 | 106.45 | 502.31 | 618.6
0.46 | 0.010277 | 107.56 | 506.62 | 626
0.47 | 0.010627 | 108.54 | 510.85 | 633.5
0.48 | 0.010976 | 109.73 | 514.96 | 640.3
0.49 | 0.011413 | 110.78 | 518.78 | 646.9
0.5 | 0.011855 | 111.92 | 522.51 | 653
0.51 | 0.012266 | 113.09 | 526.11 | 659
0.52 | 0.012683 | 114.04 | 529.73 | 664.9
0.53 | 0.013179 | 115.33 | 533.11 | 670.3
0.54 | 0.013681 | 116.48 | 536.34 | 675.6
0.55 | 0.014217 | 117.63 | 539.64 | 680.8
0.56 | 0.014717 | 118.93 | 542.74 | 685.6
0.57 | 0.015323 | 119.96 | 545.8 | 689.8
0.58 | 0.015873 | 121.25 | 548.7 | 694
0.59 | 0.016415 | 122.38 | 551.54 | 698
0.6 | 0.017128 | 123.66 | 554.4 | 701.7
0.61 | 0.017778 | 124.74 | 557.05 | 705.3
0.62 | 0.018494 | 126.01 | 559.58 | 708.5
0.63 | 0.019038 | 127.29 | 562.08 | 711.4
0.64 | 0.019851 | 128.51 | 564.64 | 714.4
0.65 | 0.020527 | 129.77 | 566.87 | 716.9
0.66 | 0.021264 | 130.88 | 569.17 | 719.2
0.67 | 0.021987 | 132.15 | 571.1 | 721.5
0.68 | 0.022846 | 133.47 | 573.2 | 723.6
0.69 | 0.023581 | 134.77 | 575 | 725.5
0.7 | 0.024372 | 136.01 | 577.3 | 726.9
0.71 | 0.025275 | 137.12 | 579 | 728.7
0.72 | 0.02624 | 138.44 | 580.6 | 729.9
0.73 | 0.027013 | 139.71 | 582.3 | 731.5
0.74 | 0.027914 | 141.02 | 584.4 | 732.9
0.75 | 0.028857 | 142.24 | 585.5 | 733.8
0.76 | 0.029826 | 143.44 | 587.4 | 735
0.77 | 0.030687 | 144.74 | 588.7 | 735.7
0.78 | 0.031774 | 146.05 | 590.4 | 736.5
0.79 | 0.032704 | 147.29 | 591.7 | 737.7
0.8 | 0.03381 | 148.54 | 593.2 | 738.3
0.81 | 0.034682 | 149.85 | 594.3 | 738.8
0.82 | 0.035955 | 151.22 | 595.8 | 739.5
0.83 | 0.036924 | 152.56 | 597.2 | 739.9
0.84 | 0.038152 | 153.92 | 598.2 | 740.9
0.85 | 0.039284 | 155.09 | 599.4 | 741.1
0.86 | 0.04035 | 156.53 | 600.5 | 741.5
0.87 | 0.041537 | 157.8 | 601.4 | 741.9
0.88 | 0.042603 | 159.3 | 602.6 | 742.7
0.89 | 0.044058 | 160.65 | 603.8 | 742.7
0.9 | 0.045231 | 161.93 | 605.1 | 743.1
0.91 | 0.046612 | 163.39 | 605.8 | 743.7
0.92 | 0.047805 | 164.75 | 607.1 | 744.1
0.93 | 0.049025 | 166.18 | 607.9 | 744.3
0.94 | 0.050254 | 167.45 | 609 | 744.3
0.95 | 0.051735 | 168.94 | 610.1 | 744.7
0.96 | 0.052984 | 170.36 | 611 | 745.1
0.97 | 0.054318 | 171.81 | 612.2 | 745.3
0.98 | 0.055959 | 173.28 | 613.5 | 745.2
0.99 | 0.05734 | 174.47 | 614.2 | 745.9
1 | 0.05889 | 175.95 | 615 | 746.1