## I-V Characteristic (mA-mm)
VDS (V) | VGS = -0.300 V | VGS = 0.100 V | VGS = 0.500 V | VGS = 0.900 V
0 | 2.5588e-05 | -0.5021 | -0.8087 | -5.784
0.01 | 0.0007663 | 7.76 | 15.73 | 12.1
0.02 | 0.0013096 | 15.265 | 32.364 | 30.095
0.03 | 0.0017154 | 22.208 | 48.89 | 48.084
0.04 | 0.0020273 | 28.738 | 65.5 | 65.94
0.05 | 0.0022781 | 34.635 | 81.92 | 84.11
0.06 | 0.0024719 | 39.906 | 97.55 | 101.46
0.07 | 0.0026398 | 44.647 | 114.16 | 119.01
0.08 | 0.0027891 | 48.944 | 130.06 | 136.59
0.09 | 0.0029231 | 52.727 | 145.54 | 153.89
0.1 | 0.0030454 | 56.012 | 160.64 | 170.68
0.11 | 0.0031563 | 58.94 | 176.37 | 188.22
0.12 | 0.0032734 | 61.59 | 191.48 | 205.14
0.13 | 0.0033842 | 63.82 | 205.91 | 221.55
0.14 | 0.0034905 | 66.04 | 220.48 | 237.61
0.15 | 0.0036196 | 67.82 | 235 | 254.34
0.16 | 0.0037376 | 69.46 | 248.94 | 270.67
0.17 | 0.003867 | 71.05 | 262.07 | 285.91
0.18 | 0.0039778 | 72.36 | 275.65 | 301.67
0.19 | 0.0041113 | 73.73 | 288.81 | 317.52
0.2 | 0.0042278 | 74.92 | 301.05 | 332.2
0.21 | 0.0043424 | 76.12 | 313.65 | 347.39
0.22 | 0.0044922 | 77.24 | 325.62 | 362.15
0.23 | 0.0046397 | 78.45 | 337.03 | 376.55
0.24 | 0.004784 | 79.65 | 348.07 | 390.46
0.25 | 0.0049263 | 80.96 | 359.03 | 404.79
0.26 | 0.0050733 | 82.38 | 369.45 | 418.45
0.27 | 0.005232 | 83.61 | 379.26 | 431.61
0.28 | 0.0053844 | 85.01 | 389.11 | 444.83
0.29 | 0.0055544 | 86.33 | 398.49 | 457.9
0.3 | 0.005675 | 87.59 | 407.17 | 470.38
0.31 | 0.005852 | 88.89 | 415.69 | 482.37
0.32 | 0.006015 | 90.01 | 424 | 494.45
0.33 | 0.006208 | 91.2 | 431.97 | 506.34
0.34 | 0.00641 | 92.3 | 439.28 | 517.26
0.35 | 0.006611 | 93.4 | 446.4 | 528.31
0.36 | 0.006805 | 94.51 | 453.42 | 539.2
0.37 | 0.007034 | 95.59 | 459.96 | 549.7
0.38 | 0.007234 | 96.63 | 466.11 | 559.64
0.39 | 0.00747 | 97.72 | 471.86 | 569.1
0.4 | 0.007689 | 98.77 | 477.67 | 578.6
0.41 | 0.007943 | 99.68 | 483.15 | 587.8
0.42 | 0.008196 | 100.86 | 488.17 | 596.8
0.43 | 0.008421 | 101.94 | 492.99 | 604.7
0.44 | 0.008741 | 102.94 | 497.82 | 612.9
0.45 | 0.009032 | 104.19 | 502.37 | 621.2
0.46 | 0.009337 | 105.01 | 506.62 | 628.1
0.47 | 0.009623 | 106.26 | 510.68 | 635.5
0.48 | 0.009962 | 107.33 | 514.78 | 642.1
0.49 | 0.010332 | 108.37 | 518.64 | 649.1
0.5 | 0.010679 | 109.45 | 522.35 | 655.3
0.51 | 0.011043 | 110.5 | 525.9 | 661.1
0.52 | 0.011457 | 111.72 | 529.41 | 666.9
0.53 | 0.011913 | 112.84 | 532.97 | 672.6
0.54 | 0.01232 | 114.05 | 536.12 | 677.9
0.55 | 0.012837 | 114.97 | 539.26 | 683
0.56 | 0.013334 | 116.31 | 542.4 | 687.2
0.57 | 0.013861 | 117.43 | 545.47 | 691.8
0.58 | 0.014367 | 118.6 | 548.42 | 696.2
0.59 | 0.014902 | 119.88 | 551.19 | 700
0.6 | 0.015468 | 120.97 | 553.93 | 703.6
0.61 | 0.015982 | 122.18 | 556.66 | 706.9
0.62 | 0.016648 | 123.45 | 559.29 | 710.5
0.63 | 0.017308 | 124.59 | 561.66 | 713.2
0.64 | 0.017953 | 125.93 | 564.1 | 716.1
0.65 | 0.018447 | 127.01 | 566.44 | 718.7
0.66 | 0.019171 | 128.37 | 568.75 | 721
0.67 | 0.019847 | 129.6 | 570.7 | 723.3
0.68 | 0.020626 | 130.82 | 572.7 | 725.3
0.69 | 0.021301 | 131.9 | 575 | 727
0.7 | 0.022075 | 133.22 | 576.6 | 728.7
0.71 | 0.022844 | 134.48 | 578.6 | 730.3
0.72 | 0.023508 | 135.77 | 580.2 | 731.5
0.73 | 0.024388 | 137.05 | 582.1 | 733.1
0.74 | 0.025202 | 138.06 | 584 | 734.1
0.75 | 0.026109 | 139.46 | 585 | 735.1
0.76 | 0.026801 | 140.72 | 586.9 | 736.3
0.77 | 0.027788 | 141.9 | 588.2 | 737.1
0.78 | 0.028608 | 143.26 | 589.8 | 737.9
0.79 | 0.029586 | 144.38 | 591 | 738.7
0.8 | 0.030516 | 145.79 | 592.4 | 739.3
0.81 | 0.031436 | 147.01 | 594 | 740.2
0.82 | 0.032436 | 148.37 | 595 | 740.7
0.83 | 0.033261 | 149.62 | 596.2 | 741.2
0.84 | 0.034506 | 150.94 | 597.2 | 741.8
0.85 | 0.035413 | 152.18 | 598.8 | 742.5
0.86 | 0.036645 | 153.57 | 599.8 | 742.7
0.87 | 0.037583 | 154.95 | 600.9 | 743.1
0.88 | 0.038622 | 156.15 | 602.2 | 743.7
0.89 | 0.039787 | 157.51 | 603.1 | 744.1
0.9 | 0.040814 | 158.96 | 604.2 | 744.1
0.91 | 0.042075 | 160.32 | 605.1 | 744.5
0.92 | 0.043242 | 161.85 | 606.2 | 744.7
0.93 | 0.044548 | 163.03 | 607.4 | 745.1
0.94 | 0.04545 | 164.45 | 608.2 | 745.7
0.95 | 0.046934 | 165.93 | 609.2 | 745.9
0.96 | 0.048117 | 167.33 | 610.3 | 745.9
0.97 | 0.049411 | 168.64 | 611.1 | 746.3
0.98 | 0.050755 | 170.02 | 612.2 | 746.3
0.99 | 0.052025 | 171.44 | 613.5 | 746.7
1 | 0.053515 | 172.89 | 614.2 | 746.9