## I-V Characteristic (mA-mm)
VDS (V) | VGS = -0.300 V | VGS = 0.100 V | VGS = 0.500 V | VGS = 0.900 V
0 | 2.2377e-05 | -0.50726 | -0.8062 | -5.567
0.01 | 0.0008191 | 7.808 | 15.809 | 12.458
0.02 | 0.001404 | 15.435 | 32.42 | 30.417
0.03 | 0.001842 | 22.54 | 49.024 | 48.386
0.04 | 0.0021817 | 29.066 | 65.65 | 66.38
0.05 | 0.0024439 | 34.982 | 81.96 | 84.1
0.06 | 0.0026517 | 40.452 | 98.13 | 101.78
0.07 | 0.0028428 | 45.294 | 114.61 | 119.99
0.08 | 0.0029992 | 49.566 | 130.14 | 136.93
0.09 | 0.0031442 | 53.456 | 145.93 | 154.29
0.1 | 0.0032785 | 56.866 | 161.65 | 171.72
0.11 | 0.0034077 | 59.77 | 176.92 | 188.57
0.12 | 0.0035464 | 62.48 | 191.96 | 205.49
0.13 | 0.0036591 | 64.9 | 206.95 | 222.28
0.14 | 0.0037804 | 67 | 221.35 | 238.69
0.15 | 0.0039135 | 68.91 | 235.54 | 254.81
0.16 | 0.0040296 | 70.65 | 249.81 | 271.24
0.17 | 0.0041782 | 72.17 | 263.41 | 287.17
0.18 | 0.004306 | 73.57 | 276.53 | 302.58
0.19 | 0.0044513 | 74.9 | 289.68 | 318.02
0.2 | 0.0045851 | 76.19 | 302.35 | 333.45
0.21 | 0.0047369 | 77.33 | 314.79 | 348.56
0.22 | 0.0048868 | 78.44 | 326.44 | 362.88
0.23 | 0.0050321 | 79.77 | 338.29 | 377.52
0.24 | 0.0051943 | 81.05 | 349.53 | 391.91
0.25 | 0.0053476 | 82.32 | 360.06 | 405.49
0.26 | 0.0055082 | 83.78 | 370.67 | 419.32
0.27 | 0.0056971 | 85.05 | 380.87 | 432.85
0.28 | 0.005733 | 86.49 | 390.38 | 445.87
0.29 | 0.005948 | 87.83 | 399.62 | 458.51
0.3 | 0.006121 | 89.06 | 408.72 | 471.22
0.31 | 0.006348 | 90.36 | 417.3 | 483.54
0.32 | 0.006529 | 91.54 | 425.3 | 495.24
0.33 | 0.006759 | 92.76 | 433.29 | 506.95
0.34 | 0.006962 | 93.85 | 440.92 | 518.35
0.35 | 0.007185 | 95 | 448.07 | 529.49
0.36 | 0.00741 | 95.99 | 454.88 | 540
0.37 | 0.007664 | 97.15 | 461.39 | 550.32
0.38 | 0.007898 | 98.3 | 467.71 | 560.41
0.39 | 0.008149 | 99.35 | 473.68 | 570.1
0.4 | 0.008415 | 100.5 | 479.28 | 579.6
0.41 | 0.008657 | 101.35 | 484.7 | 588.2
0.42 | 0.008953 | 102.62 | 489.9 | 597
0.43 | 0.009239 | 103.64 | 494.89 | 605.6
0.44 | 0.009537 | 104.78 | 499.58 | 613.8
0.45 | 0.00983 | 105.89 | 504.04 | 621.4
0.46 | 0.01016 | 106.86 | 508.42 | 628.7
0.47 | 0.010516 | 108.01 | 512.65 | 636.1
0.48 | 0.010864 | 109.13 | 516.69 | 642.6
0.49 | 0.011255 | 110.25 | 520.43 | 649.2
0.5 | 0.011669 | 111.3 | 524.31 | 655.4
0.51 | 0.012122 | 112.42 | 527.98 | 661.7
0.52 | 0.012527 | 113.6 | 531.55 | 667.6
0.53 | 0.013002 | 114.8 | 534.96 | 672.9
0.54 | 0.0135 | 115.93 | 538.2 | 677.8
0.55 | 0.014045 | 116.95 | 541.48 | 683
0.56 | 0.014527 | 118.19 | 544.67 | 687.6
0.57 | 0.015093 | 119.36 | 547.65 | 692
0.58 | 0.015668 | 120.6 | 550.59 | 696.2
0.59 | 0.016192 | 121.92 | 553.48 | 700
0.6 | 0.016834 | 122.92 | 556.25 | 703.6
0.61 | 0.017492 | 124.26 | 558.92 | 707.3
0.62 | 0.018157 | 125.52 | 561.51 | 710
0.63 | 0.018809 | 126.69 | 564 | 713
0.64 | 0.01953 | 127.97 | 566.53 | 715.7
0.65 | 0.020227 | 129.17 | 568.82 | 718.5
0.66 | 0.021066 | 130.42 | 570.9 | 720.8
0.67 | 0.02171 | 131.68 | 573.2 | 722.8
0.68 | 0.022456 | 132.97 | 575.2 | 724.9
0.69 | 0.023359 | 134.13 | 577.3 | 726.6
0.7 | 0.024028 | 135.41 | 579 | 728.3
0.71 | 0.024934 | 136.63 | 581 | 729.9
0.72 | 0.025739 | 137.95 | 582.8 | 731.1
0.73 | 0.026638 | 139.28 | 584.3 | 732.5
0.74 | 0.027473 | 140.38 | 586.4 | 733.7
0.75 | 0.028453 | 141.7 | 587.8 | 734.9
0.76 | 0.029364 | 143.02 | 589.2 | 735.7
0.77 | 0.030324 | 144.26 | 590.8 | 736.7
0.78 | 0.031298 | 145.59 | 592.4 | 737.5
0.79 | 0.032302 | 146.85 | 593.7 | 738.1
0.8 | 0.033353 | 148.17 | 594.9 | 738.9
0.81 | 0.034233 | 149.51 | 596.2 | 739.3
0.82 | 0.035386 | 150.9 | 597.6 | 740
0.83 | 0.036517 | 152.02 | 599 | 740.7
0.84 | 0.037593 | 153.47 | 599.9 | 741.1
0.85 | 0.038683 | 154.73 | 601.1 | 741.8
0.86 | 0.039878 | 156.13 | 602.2 | 741.9
0.87 | 0.040958 | 157.63 | 603.5 | 742.7
0.88 | 0.042113 | 158.75 | 604.6 | 743.1
0.89 | 0.043404 | 160.27 | 605.4 | 743.1
0.9 | 0.044652 | 161.58 | 606.9 | 743.7
0.91 | 0.045967 | 163.01 | 607.8 | 743.9
0.92 | 0.047018 | 164.48 | 608.8 | 744.3
0.93 | 0.048452 | 165.7 | 609.9 | 744.3
0.94 | 0.049814 | 167.13 | 610.8 | 744.7
0.95 | 0.051224 | 168.56 | 612 | 745.1
0.96 | 0.0524 | 170.08 | 613.1 | 745.4
0.97 | 0.053936 | 171.37 | 614 | 745.5
0.98 | 0.055293 | 172.77 | 615 | 746.1
0.99 | 0.056569 | 174.21 | 616 | 746.1
1 | 0.0582 | 175.63 | 617 | 746.3