## I-V Characteristic (mA-mm)
VDS (V) | VGS = -0.300 V | VGS = 0.100 V | VGS = 0.500 V | VGS = 0.900 V
0 | 1.6083e-05 | -0.49763 | -1.0131 | -5.9
0.01 | 0.0007905 | 7.734 | 15.76 | 12.566
0.02 | 0.0013574 | 15.461 | 32.813 | 30.74
0.03 | 0.0017843 | 22.596 | 49.479 | 48.789
0.04 | 0.0021106 | 29.222 | 66.54 | 67.27
0.05 | 0.0023638 | 35.092 | 82.88 | 85.17
0.06 | 0.002575 | 40.476 | 98.86 | 102.5
0.07 | 0.0027492 | 45.462 | 115.28 | 120.62
0.08 | 0.002899 | 49.757 | 131.51 | 138.65
0.09 | 0.0030353 | 53.526 | 147.17 | 155.52
0.1 | 0.0031549 | 56.98 | 162.51 | 172.82
0.11 | 0.0032899 | 59.91 | 178.39 | 190.5
0.12 | 0.0034001 | 62.71 | 193.65 | 207.23
0.13 | 0.0035259 | 65.08 | 208.37 | 224.02
0.14 | 0.0036411 | 67.02 | 222.86 | 240.77
0.15 | 0.0037681 | 69.07 | 237.64 | 257.34
0.16 | 0.0038928 | 70.77 | 251.38 | 273.23
0.17 | 0.0040083 | 72.26 | 264.78 | 289.22
0.18 | 0.0041367 | 73.73 | 278.64 | 305.42
0.19 | 0.0042655 | 74.93 | 291.92 | 320.8
0.2 | 0.0043857 | 76.22 | 304.26 | 335.73
0.21 | 0.0045376 | 77.39 | 316.7 | 351.21
0.22 | 0.0046722 | 78.56 | 328.91 | 366.17
0.23 | 0.0048235 | 79.79 | 340.48 | 380.37
0.24 | 0.0049651 | 81 | 351.43 | 394.78
0.25 | 0.0051314 | 82.3 | 362.52 | 409.01
0.26 | 0.0052844 | 83.62 | 372.98 | 422.45
0.27 | 0.0054363 | 85.13 | 382.94 | 435.97
0.28 | 0.0056087 | 86.3 | 392.74 | 449.41
0.29 | 0.005635 | 87.73 | 402.17 | 462.12
0.3 | 0.005837 | 89.06 | 410.85 | 474.38
0.31 | 0.006034 | 90.24 | 419.51 | 486.98
0.32 | 0.006222 | 91.52 | 427.89 | 499.23
0.33 | 0.006409 | 92.55 | 435.77 | 510.6
0.34 | 0.006612 | 93.69 | 443.06 | 521.76
0.35 | 0.006822 | 94.88 | 450.21 | 532.99
0.36 | 0.007033 | 95.91 | 457.29 | 543.99
0.37 | 0.007263 | 97.15 | 463.94 | 554.18
0.38 | 0.007472 | 98.12 | 470.02 | 563.98
0.39 | 0.007714 | 99.27 | 475.8 | 573.9
0.4 | 0.007963 | 100.36 | 481.64 | 583.4
0.41 | 0.008233 | 101.46 | 487.18 | 592.6
0.42 | 0.008463 | 102.48 | 492.26 | 600.7
0.43 | 0.008749 | 103.63 | 497.08 | 609.2
0.44 | 0.009044 | 104.67 | 501.91 | 617.4
0.45 | 0.009308 | 105.73 | 506.6 | 625.5
0.46 | 0.009641 | 106.85 | 510.79 | 632.5
0.47 | 0.009966 | 107.82 | 514.94 | 639.4
0.48 | 0.010331 | 109.06 | 519.1 | 646.5
0.49 | 0.010634 | 110.19 | 523.11 | 653.2
0.5 | 0.011035 | 111.28 | 526.85 | 659
0.51 | 0.011457 | 112.46 | 530.34 | 665.1
0.52 | 0.011897 | 113.41 | 534.01 | 670.9
0.53 | 0.01234 | 114.63 | 537.54 | 676.6
0.54 | 0.012767 | 115.83 | 540.87 | 681.4
0.55 | 0.013317 | 116.99 | 544.08 | 686
0.56 | 0.01376 | 118.16 | 547.16 | 690.8
0.57 | 0.01434 | 119.32 | 550.3 | 695.2
0.58 | 0.014898 | 120.51 | 553.29 | 699.4
0.59 | 0.015424 | 121.78 | 556.13 | 703.2
0.6 | 0.016007 | 122.99 | 558.75 | 706.7
0.61 | 0.016628 | 124.12 | 561.59 | 710.1
0.62 | 0.017199 | 125.43 | 564.23 | 713.2
0.63 | 0.017882 | 126.69 | 566.71 | 716.2
0.64 | 0.018513 | 127.94 | 569.14 | 718.8
0.65 | 0.019218 | 129.26 | 571.2 | 721.2
0.66 | 0.019881 | 130.33 | 573.6 | 723.6
0.67 | 0.020629 | 131.64 | 575.7 | 725.7
0.68 | 0.021399 | 132.92 | 578 | 727.5
0.69 | 0.022073 | 134.26 | 579.8 | 729.3
0.7 | 0.022992 | 135.48 | 581.8 | 730.9
0.71 | 0.023658 | 136.65 | 583.8 | 732.3
0.72 | 0.024463 | 137.99 | 585.4 | 733.9
0.73 | 0.025352 | 139.25 | 587.4 | 734.9
0.74 | 0.026115 | 140.54 | 588.6 | 736.3
0.75 | 0.026983 | 141.71 | 590.5 | 737.1
0.76 | 0.027857 | 143.04 | 591.8 | 738.1
0.77 | 0.028869 | 144.32 | 593.6 | 738.8
0.78 | 0.029694 | 145.7 | 594.8 | 739.9
0.79 | 0.030697 | 147.07 | 596 | 740.3
0.8 | 0.031641 | 148.15 | 597.6 | 741.1
0.81 | 0.032675 | 149.53 | 598.6 | 741.7
0.82 | 0.033653 | 150.85 | 600.2 | 742.1
0.83 | 0.034711 | 152.12 | 601.2 | 742.7
0.84 | 0.035653 | 153.55 | 602.6 | 743.2
0.85 | 0.036681 | 154.76 | 603.8 | 743.8
0.86 | 0.037781 | 156.18 | 604.6 | 744.3
0.87 | 0.038916 | 157.51 | 605.8 | 744.5
0.88 | 0.040179 | 158.88 | 607 | 744.7
0.89 | 0.041239 | 160.17 | 608.2 | 745.3
0.9 | 0.042456 | 161.62 | 609.3 | 745.2
0.91 | 0.043621 | 162.99 | 610.2 | 745.9
0.92 | 0.044875 | 164.37 | 611.1 | 746.3
0.93 | 0.046098 | 165.74 | 612.4 | 746.5
0.94 | 0.047338 | 167.02 | 613.4 | 746.7
0.95 | 0.048779 | 168.48 | 614.2 | 747.3
0.96 | 0.049872 | 169.96 | 615.4 | 747.1
0.97 | 0.051223 | 171.4 | 616.4 | 747.3
0.98 | 0.05283 | 172.86 | 617.2 | 747.5
0.99 | 0.054174 | 174.08 | 618.6 | 747.6
1 | 0.055354 | 175.54 | 619.5 | 747.9