## I-V Characteristic (mA-mm)
VDS (V) | VGS = -0.300 V | VGS = 0.100 V | VGS = 0.500 V | VGS = 0.900 V
0 | 1.8251e-05 | -0.49897 | -1.0038 | -5.731
0.01 | 0.0008512 | 7.771 | 15.911 | 12.638
0.02 | 0.0014607 | 15.588 | 32.532 | 30.558
0.03 | 0.0019204 | 22.711 | 49.134 | 48.58
0.04 | 0.002277 | 29.35 | 65.9 | 66.61
0.05 | 0.002555 | 35.313 | 82.1 | 84.46
0.06 | 0.0027843 | 40.755 | 98.27 | 102.06
0.07 | 0.0029736 | 45.754 | 114.6 | 119.72
0.08 | 0.0031357 | 50.088 | 130.72 | 137.49
0.09 | 0.0032918 | 53.956 | 146.11 | 154.61
0.1 | 0.0034206 | 57.36 | 161.75 | 171.68
0.11 | 0.0035713 | 60.51 | 177.24 | 188.96
0.12 | 0.003698 | 63.19 | 192.06 | 205.75
0.13 | 0.0038339 | 65.62 | 207.23 | 222.66
0.14 | 0.0039554 | 67.74 | 221.69 | 238.83
0.15 | 0.0040994 | 69.72 | 236.01 | 255.36
0.16 | 0.0042426 | 71.43 | 249.87 | 271.5
0.17 | 0.0043719 | 72.93 | 263.59 | 287.1
0.18 | 0.0045154 | 74.41 | 277.06 | 302.95
0.19 | 0.0046579 | 75.68 | 289.93 | 318.5
0.2 | 0.0047973 | 76.98 | 302.7 | 333.59
0.21 | 0.0049682 | 78.16 | 315.13 | 348.46
0.22 | 0.0051223 | 79.41 | 327.07 | 363.42
0.23 | 0.0052983 | 80.67 | 338.7 | 377.94
0.24 | 0.005454 | 81.78 | 349.95 | 391.95
0.25 | 0.0056233 | 83.19 | 360.73 | 405.9
0.26 | 0.005647 | 84.58 | 371.1 | 419.66
0.27 | 0.005848 | 86.01 | 381.41 | 433.19
0.28 | 0.006044 | 87.41 | 391.09 | 446.13
0.29 | 0.00624 | 88.81 | 400.24 | 458.97
0.3 | 0.006454 | 90.08 | 409.2 | 471.49
0.31 | 0.006636 | 91.32 | 417.9 | 483.54
0.32 | 0.006865 | 92.52 | 426.11 | 495.68
0.33 | 0.00709 | 93.68 | 433.92 | 507.32
0.34 | 0.007311 | 94.84 | 441.49 | 518.51
0.35 | 0.007522 | 96.03 | 448.74 | 529.39
0.36 | 0.007761 | 97.17 | 455.67 | 540.28
0.37 | 0.007987 | 98.46 | 462.16 | 550.7
0.38 | 0.008252 | 99.31 | 468.39 | 560.63
0.39 | 0.008499 | 100.5 | 474.38 | 570.3
0.4 | 0.008776 | 101.64 | 480.17 | 579.8
0.41 | 0.009048 | 102.66 | 485.5 | 588.6
0.42 | 0.009315 | 103.86 | 490.67 | 597.4
0.43 | 0.009647 | 104.79 | 495.65 | 605.6
0.44 | 0.009935 | 105.97 | 500.45 | 613.8
0.45 | 0.010311 | 107.05 | 505.01 | 621.6
0.46 | 0.010614 | 108.18 | 509.23 | 628.9
0.47 | 0.010999 | 109.23 | 513.53 | 636
0.48 | 0.011374 | 110.38 | 517.64 | 642.9
0.49 | 0.011758 | 111.56 | 521.53 | 649.3
0.5 | 0.012186 | 112.72 | 525.29 | 655.7
0.51 | 0.012657 | 113.8 | 528.97 | 661.7
0.52 | 0.013098 | 114.85 | 532.59 | 667.3
0.53 | 0.013561 | 116.16 | 536.06 | 672.9
0.54 | 0.014113 | 117.21 | 539.35 | 677.9
0.55 | 0.014641 | 118.45 | 542.56 | 682.7
0.56 | 0.015224 | 119.75 | 545.83 | 687.6
0.57 | 0.015737 | 120.74 | 548.86 | 691.6
0.58 | 0.016397 | 122.02 | 551.82 | 696.2
0.59 | 0.016976 | 123.28 | 554.69 | 700
0.6 | 0.01758 | 124.55 | 557.44 | 703.4
0.61 | 0.01831 | 125.75 | 560.23 | 706.8
0.62 | 0.018954 | 126.95 | 562.84 | 710
0.63 | 0.019714 | 128.23 | 565.32 | 713.1
0.64 | 0.020347 | 129.53 | 567.86 | 715.7
0.65 | 0.021097 | 130.78 | 570 | 718.5
0.66 | 0.021893 | 131.94 | 572.3 | 720.6
0.67 | 0.022619 | 133.29 | 574.3 | 722.8
0.68 | 0.023413 | 134.56 | 576.4 | 724.7
0.69 | 0.024356 | 135.83 | 578.6 | 726.7
0.7 | 0.025169 | 137.22 | 580.5 | 728.1
0.71 | 0.025942 | 138.32 | 582.2 | 729.5
0.72 | 0.026759 | 139.67 | 584.4 | 731.3
0.73 | 0.027772 | 140.94 | 585.8 | 732.3
0.74 | 0.028752 | 142.16 | 587.6 | 733.5
0.75 | 0.029648 | 143.51 | 589.2 | 734.3
0.76 | 0.030617 | 144.72 | 590.6 | 735.4
0.77 | 0.03164 | 146.04 | 592.4 | 736.3
0.78 | 0.032563 | 147.39 | 593.8 | 737.1
0.79 | 0.033641 | 148.73 | 595 | 738.1
0.8 | 0.034828 | 149.85 | 596.5 | 738.7
0.81 | 0.035822 | 151.28 | 597.6 | 739.5
0.82 | 0.036769 | 152.56 | 599 | 739.9
0.83 | 0.038143 | 153.95 | 600.3 | 740.5
0.84 | 0.039274 | 155.4 | 601.4 | 741.1
0.85 | 0.04035 | 156.51 | 602.6 | 741.5
0.86 | 0.041462 | 158.03 | 603.8 | 741.8
0.87 | 0.042759 | 159.38 | 604.7 | 742.5
0.88 | 0.044027 | 160.71 | 605.8 | 742.7
0.89 | 0.045172 | 162.18 | 607.1 | 743.1
0.9 | 0.046388 | 163.45 | 607.9 | 743.4
0.91 | 0.047833 | 164.95 | 609.1 | 743.7
0.92 | 0.049159 | 166.35 | 610.2 | 743.9
0.93 | 0.050458 | 167.75 | 611.1 | 744.3
0.94 | 0.051708 | 169.08 | 612.3 | 744.5
0.95 | 0.05318 | 170.6 | 613.5 | 744.7
0.96 | 0.054679 | 172 | 614.2 | 745.1
0.97 | 0.055988 | 173.37 | 615.4 | 745.2
0.98 | 0.05736 | 174.75 | 616.5 | 745.5
0.99 | 0.05927 | 176.15 | 617.3 | 745.9
1 | 0.06016 | 177.63 | 618.2 | 746.1