## I-V Characteristic (mA-mm)
VDS (V) | VGS = -0.300 V | VGS = 0.100 V | VGS = 0.500 V | VGS = 0.900 V
0 | 2.6237e-05 | -0.5118 | -1.0856 | -5.749
0.01 | 0.0008578 | 7.734 | 15.806 | 12.34
0.02 | 0.0014718 | 15.428 | 32.42 | 30.442
0.03 | 0.0019316 | 22.742 | 49.169 | 48.568
0.04 | 0.0022837 | 29.289 | 65.58 | 66.6
0.05 | 0.0025541 | 35.23 | 81.92 | 84.44
0.06 | 0.0027848 | 40.71 | 98.52 | 101.84
0.07 | 0.0029793 | 45.692 | 114.54 | 119.6
0.08 | 0.0031509 | 50 | 130.01 | 137.26
0.09 | 0.0032958 | 53.864 | 146.05 | 154.18
0.1 | 0.0034399 | 57.28 | 161.94 | 171.3
0.11 | 0.0035798 | 60.35 | 176.84 | 188.74
0.12 | 0.0036933 | 63.19 | 191.96 | 205.72
0.13 | 0.0038355 | 65.56 | 207.06 | 221.96
0.14 | 0.0039706 | 67.62 | 221.19 | 238.43
0.15 | 0.0040944 | 69.62 | 235.53 | 255.46
0.16 | 0.0042398 | 71.41 | 249.82 | 270.96
0.17 | 0.0043813 | 72.91 | 263.49 | 286.58
0.18 | 0.0045272 | 74.3 | 276.44 | 302.66
0.19 | 0.0046567 | 75.74 | 289.72 | 317.88
0.2 | 0.0048077 | 76.96 | 302.64 | 332.99
0.21 | 0.0049591 | 78.17 | 314.74 | 348.07
0.22 | 0.0050974 | 79.37 | 326.52 | 362.92
0.23 | 0.0052697 | 80.63 | 338.52 | 377.03
0.24 | 0.0054436 | 81.92 | 349.74 | 391.23
0.25 | 0.0056215 | 83.14 | 360.22 | 405.56
0.26 | 0.005635 | 84.64 | 370.94 | 419
0.27 | 0.00585 | 86.11 | 381.2 | 432.07
0.28 | 0.006033 | 87.47 | 390.54 | 445.64
0.29 | 0.006241 | 88.91 | 400.09 | 458.55
0.3 | 0.006441 | 90.1 | 409.16 | 470.61
0.31 | 0.006653 | 91.4 | 417.63 | 482.95
0.32 | 0.006876 | 92.65 | 425.69 | 495.08
0.33 | 0.007067 | 93.83 | 433.84 | 506.48
0.34 | 0.007317 | 94.91 | 441.56 | 517.68
0.35 | 0.007549 | 96.07 | 448.58 | 528.61
0.36 | 0.00779 | 97.19 | 455.37 | 539.58
0.37 | 0.008015 | 98.4 | 462.1 | 549.86
0.38 | 0.008268 | 99.4 | 468.51 | 559.54
0.39 | 0.008533 | 100.42 | 474.34 | 569.29
0.4 | 0.008803 | 101.56 | 479.98 | 579
0.41 | 0.009083 | 102.79 | 485.51 | 587.6
0.42 | 0.009376 | 103.72 | 490.84 | 596.2
0.43 | 0.009679 | 104.97 | 495.72 | 604.7
0.44 | 0.009955 | 105.91 | 500.39 | 613
0.45 | 0.010338 | 107.14 | 504.96 | 620.6
0.46 | 0.010653 | 108.1 | 509.39 | 627.7
0.47 | 0.011052 | 109.25 | 513.62 | 634.9
0.48 | 0.011393 | 110.36 | 517.59 | 642
0.49 | 0.011804 | 111.44 | 521.48 | 648.7
0.5 | 0.012248 | 112.68 | 525.34 | 654.6
0.51 | 0.012677 | 113.71 | 529.03 | 660.5
0.52 | 0.013174 | 114.92 | 532.53 | 666.5
0.53 | 0.013641 | 115.93 | 535.88 | 671.7
0.54 | 0.014176 | 117.27 | 539.34 | 677
0.55 | 0.014663 | 118.39 | 542.61 | 681.6
0.56 | 0.015267 | 119.55 | 545.69 | 686.6
0.57 | 0.01587 | 120.82 | 548.58 | 690.7
0.58 | 0.016503 | 121.9 | 551.69 | 694.8
0.59 | 0.017071 | 123.22 | 554.6 | 698.7
0.6 | 0.017664 | 124.36 | 557.3 | 702.5
0.61 | 0.018382 | 125.67 | 560.03 | 705.9
0.62 | 0.019025 | 126.95 | 562.56 | 708.9
0.63 | 0.019787 | 128.13 | 565.18 | 712
0.64 | 0.020558 | 129.35 | 567.56 | 714.4
0.65 | 0.02131 | 130.62 | 569.87 | 717
0.66 | 0.021921 | 131.94 | 572 | 719.2
0.67 | 0.022821 | 133.08 | 574.1 | 721.7
0.68 | 0.023615 | 134.44 | 576.4 | 723.3
0.69 | 0.024485 | 135.69 | 578.2 | 725.3
0.7 | 0.025267 | 136.87 | 580.2 | 726.7
0.71 | 0.02612 | 138.24 | 581.8 | 728.3
0.72 | 0.027127 | 139.36 | 583.8 | 729.7
0.73 | 0.027856 | 140.74 | 585.4 | 730.9
0.74 | 0.028953 | 142.02 | 587.2 | 731.9
0.75 | 0.029755 | 143.19 | 588.7 | 733.3
0.76 | 0.030981 | 144.63 | 590.6 | 734.1
0.77 | 0.031819 | 145.81 | 591.8 | 735.1
0.78 | 0.032811 | 147.19 | 593.2 | 735.6
0.79 | 0.033916 | 148.48 | 594.7 | 736.5
0.8 | 0.034945 | 149.82 | 596.2 | 737.5
0.81 | 0.036082 | 151.07 | 597.6 | 737.9
0.82 | 0.037172 | 152.38 | 598.6 | 738.5
0.83 | 0.038377 | 153.8 | 599.8 | 738.8
0.84 | 0.039372 | 155.16 | 601 | 739.7
0.85 | 0.040615 | 156.49 | 602.4 | 739.9
0.86 | 0.041791 | 157.66 | 603.5 | 740.7
0.87 | 0.043158 | 159.16 | 604.4 | 740.9
0.88 | 0.044295 | 160.61 | 605.8 | 741.2
0.89 | 0.045567 | 162.04 | 607 | 741.5
0.9 | 0.046906 | 163.45 | 607.8 | 741.9
0.91 | 0.048075 | 164.71 | 609 | 742.5
0.92 | 0.049488 | 166.17 | 609.8 | 742.7
0.93 | 0.05088 | 167.55 | 610.8 | 742.7
0.94 | 0.052346 | 168.94 | 611.9 | 743.1
0.95 | 0.053588 | 170.4 | 613.1 | 743.7
0.96 | 0.055111 | 171.79 | 614 | 743.7
0.97 | 0.056533 | 173.21 | 615 | 744.1
0.98 | 0.05779 | 174.61 | 616.2 | 744.3
0.99 | 0.05954 | 176.07 | 617 | 744.3
1 | 0.06125 | 177.31 | 618.2 | 744.7