## I-V Characteristic (mA-mm)
VDS (V) | VGS = -0.300 V | VGS = 0.100 V | VGS = 0.500 V | VGS = 0.900 V
0 | 3.2426e-05 | -0.43291 | -1.0846 | -5.674
0.01 | 0.0008766 | 7.8 | 15.827 | 12.602
0.02 | 0.0014991 | 15.575 | 32.875 | 30.965
0.03 | 0.0019652 | 22.763 | 49.337 | 48.794
0.04 | 0.0023249 | 29.52 | 66.21 | 67.14
0.05 | 0.0026066 | 35.491 | 82.4 | 84.67
0.06 | 0.0028356 | 41.004 | 98.59 | 102.46
0.07 | 0.0030331 | 45.993 | 115.09 | 120.37
0.08 | 0.0032131 | 50.355 | 130.92 | 137.71
0.09 | 0.003369 | 54.303 | 146.83 | 155.3
0.1 | 0.0035238 | 57.72 | 162.39 | 172.45
0.11 | 0.003656 | 60.89 | 177.85 | 189.68
0.12 | 0.003792 | 63.6 | 192.92 | 206.52
0.13 | 0.0039235 | 65.99 | 207.66 | 223.02
0.14 | 0.0040514 | 68.28 | 222.58 | 239.99
0.15 | 0.0042021 | 70.14 | 236.76 | 256.26
0.16 | 0.0043399 | 71.95 | 250.69 | 272.19
0.17 | 0.0044855 | 73.54 | 264.53 | 288.22
0.18 | 0.0046315 | 75.02 | 278.05 | 304.01
0.19 | 0.0047859 | 76.4 | 291.1 | 319.5
0.2 | 0.0049431 | 77.6 | 303.8 | 334.66
0.21 | 0.0050873 | 78.88 | 316.31 | 349.78
0.22 | 0.0052578 | 80.07 | 328.23 | 364.45
0.23 | 0.0054307 | 81.32 | 339.99 | 379.17
0.24 | 0.0055842 | 82.58 | 351.3 | 393.34
0.25 | 0.005629 | 83.94 | 362.12 | 407.31
0.26 | 0.005827 | 85.43 | 372.52 | 420.88
0.27 | 0.006035 | 86.81 | 382.69 | 434.19
0.28 | 0.006219 | 88.33 | 392.62 | 447.7
0.29 | 0.006437 | 89.58 | 401.81 | 460.33
0.3 | 0.006633 | 90.98 | 410.73 | 472.76
0.31 | 0.006857 | 92.22 | 419.55 | 485.21
0.32 | 0.007054 | 93.44 | 427.76 | 497.05
0.33 | 0.007299 | 94.7 | 435.7 | 508.8
0.34 | 0.007521 | 95.81 | 443.26 | 519.95
0.35 | 0.007771 | 96.97 | 450.58 | 531.01
0.36 | 0.008008 | 98.14 | 457.61 | 541.83
0.37 | 0.008265 | 99.32 | 464.14 | 552.22
0.38 | 0.008537 | 100.31 | 470.35 | 562.09
0.39 | 0.008778 | 101.46 | 476.41 | 571.8
0.4 | 0.00909 | 102.62 | 482.23 | 581.4
0.41 | 0.009367 | 103.7 | 487.69 | 590.4
0.42 | 0.009698 | 104.79 | 492.79 | 599
0.43 | 0.009999 | 105.73 | 497.88 | 607.1
0.44 | 0.010323 | 106.9 | 502.71 | 615.6
0.45 | 0.010655 | 108.13 | 507.27 | 623.1
0.46 | 0.010988 | 109.18 | 511.58 | 630.5
0.47 | 0.011378 | 110.42 | 515.88 | 637.5
0.48 | 0.011795 | 111.36 | 520.04 | 644.5
0.49 | 0.012224 | 112.59 | 523.94 | 651
0.5 | 0.012662 | 113.76 | 527.72 | 657.4
0.51 | 0.013145 | 114.88 | 531.42 | 663
0.52 | 0.013651 | 116.09 | 535.09 | 668.6
0.53 | 0.01419 | 117.21 | 538.47 | 674.4
0.54 | 0.014708 | 118.39 | 541.83 | 679.2
0.55 | 0.015272 | 119.63 | 545.15 | 684
0.56 | 0.01587 | 120.94 | 548.3 | 688.8
0.57 | 0.016442 | 121.96 | 551.36 | 693.2
0.58 | 0.017133 | 123.27 | 554.34 | 697.2
0.59 | 0.017785 | 124.5 | 557.26 | 701.2
0.6 | 0.018485 | 125.73 | 560.2 | 704.8
0.61 | 0.019118 | 127.05 | 562.78 | 708.2
0.62 | 0.019833 | 128.17 | 565.42 | 711.4
0.63 | 0.020551 | 129.51 | 567.96 | 714.2
0.64 | 0.021372 | 130.82 | 570.3 | 717.1
0.65 | 0.022118 | 132.07 | 572.7 | 719.4
0.66 | 0.02294 | 133.36 | 574.8 | 721.8
0.67 | 0.023769 | 134.63 | 577 | 724
0.68 | 0.024543 | 135.99 | 579 | 725.8
0.69 | 0.025518 | 137.21 | 581.6 | 727.3
0.7 | 0.026418 | 138.55 | 583 | 729.1
0.71 | 0.027352 | 139.71 | 585 | 730.6
0.72 | 0.028147 | 141.12 | 586.9 | 732
0.73 | 0.029289 | 142.4 | 588.5 | 733.3
0.74 | 0.030141 | 143.67 | 590.2 | 734.5
0.75 | 0.031184 | 144.99 | 591.8 | 735.4
0.76 | 0.032255 | 146.13 | 593.6 | 736.3
0.77 | 0.033323 | 147.57 | 594.6 | 737.3
0.78 | 0.034391 | 148.89 | 596.2 | 737.9
0.79 | 0.035341 | 150.2 | 597.8 | 738.7
0.8 | 0.036603 | 151.62 | 599.2 | 739.5
0.81 | 0.037684 | 152.76 | 600.5 | 739.9
0.82 | 0.038968 | 154.21 | 601.5 | 740.7
0.83 | 0.039898 | 155.61 | 603 | 741.1
0.84 | 0.041331 | 156.95 | 604.2 | 741.5
0.85 | 0.042467 | 158.29 | 605.5 | 742
0.86 | 0.043707 | 159.68 | 606.3 | 742.7
0.87 | 0.044946 | 161.08 | 607.6 | 743.1
0.88 | 0.046393 | 162.48 | 608.6 | 743.7
0.89 | 0.047898 | 163.91 | 610.1 | 743.7
0.9 | 0.048844 | 165.23 | 611 | 744.3
0.91 | 0.050342 | 166.77 | 611.9 | 744.3
0.92 | 0.05176 | 168.2 | 613.3 | 744.7
0.93 | 0.053425 | 169.65 | 614 | 744.9
0.94 | 0.054724 | 171.13 | 615 | 745.3
0.95 | 0.056027 | 172.41 | 616.3 | 745.5
0.96 | 0.05758 | 173.97 | 617 | 745.9
0.97 | 0.0592 | 175.45 | 618.2 | 746.1
0.98 | 0.06084 | 176.86 | 619.4 | 746.1
0.99 | 0.06225 | 178.25 | 620.2 | 746.3
1 | 0.06405 | 179.69 | 621.3 | 746.9