## I-V Characteristic (mA-mm)
VDS (V) | VGS = -0.300 V | VGS = 0.100 V | VGS = 0.500 V | VGS = 0.900 V
0 | 1.7401e-05 | -0.5429 | -1.0568 | -5.684
0.01 | 0.0008457 | 7.781 | 15.784 | 12.711
0.02 | 0.001454 | 15.516 | 32.178 | 30.396
0.03 | 0.0019122 | 22.612 | 48.828 | 48.148
0.04 | 0.002263 | 29.132 | 65.08 | 66.11
0.05 | 0.0025381 | 35.123 | 81.82 | 83.67
0.06 | 0.0027686 | 40.629 | 97.83 | 101.62
0.07 | 0.0029579 | 45.425 | 113.49 | 119.05
0.08 | 0.0031209 | 49.759 | 129.93 | 136.28
0.09 | 0.0032667 | 53.699 | 145.54 | 153.48
0.1 | 0.0034048 | 57.06 | 160.47 | 170.94
0.11 | 0.0035449 | 60.19 | 175.97 | 187.78
0.12 | 0.0036765 | 62.84 | 191.48 | 204.22
0.13 | 0.0038053 | 65.2 | 205.95 | 221.38
0.14 | 0.0039429 | 67.43 | 220.11 | 237.59
0.15 | 0.004074 | 69.32 | 234.8 | 253.54
0.16 | 0.0042161 | 71.01 | 248.76 | 269.83
0.17 | 0.0043409 | 72.58 | 262.09 | 285.99
0.18 | 0.0044803 | 73.97 | 275.31 | 301.03
0.19 | 0.0046335 | 75.32 | 288.77 | 316.64
0.2 | 0.0047598 | 76.58 | 301.22 | 332.06
0.21 | 0.0049204 | 77.76 | 313.16 | 346.67
0.22 | 0.0050733 | 79.04 | 325.55 | 361.29
0.23 | 0.0052471 | 80.11 | 337.08 | 376.11
0.24 | 0.0053973 | 81.47 | 348.03 | 390.2
0.25 | 0.0055692 | 82.83 | 358.88 | 403.83
0.26 | 0.005692 | 84.11 | 369.66 | 417.36
0.27 | 0.005875 | 85.59 | 379.65 | 431.29
0.28 | 0.006042 | 86.96 | 389.03 | 443.95
0.29 | 0.006255 | 88.37 | 398.56 | 456.59
0.3 | 0.006438 | 89.72 | 407.63 | 469.44
0.31 | 0.006662 | 90.96 | 416.05 | 481.83
0.32 | 0.00686 | 92.08 | 424.21 | 493.42
0.33 | 0.007079 | 93.28 | 432.33 | 504.98
0.34 | 0.00731 | 94.49 | 439.94 | 516.58
0.35 | 0.007502 | 95.63 | 446.86 | 527.62
0.36 | 0.007751 | 96.77 | 453.77 | 538.29
0.37 | 0.00798 | 97.79 | 460.47 | 548.39
0.38 | 0.008236 | 99 | 466.78 | 558.63
0.39 | 0.008471 | 100.12 | 472.6 | 568.47
0.4 | 0.008754 | 101.08 | 478.22 | 577.4
0.41 | 0.009002 | 102.26 | 483.79 | 586.4
0.42 | 0.009295 | 103.23 | 489.02 | 595.1
0.43 | 0.00959 | 104.46 | 493.88 | 603.9
0.44 | 0.009908 | 105.5 | 498.53 | 612.1
0.45 | 0.010235 | 106.55 | 503.11 | 619.8
0.46 | 0.010537 | 107.63 | 507.62 | 627.5
0.47 | 0.010944 | 108.76 | 511.7 | 634.5
0.48 | 0.011299 | 109.9 | 515.68 | 641.5
0.49 | 0.011715 | 111.03 | 519.65 | 647.7
0.5 | 0.012106 | 112.12 | 523.47 | 654.1
0.51 | 0.012551 | 113.16 | 527.12 | 660.6
0.52 | 0.013021 | 114.4 | 530.63 | 666.1
0.53 | 0.013483 | 115.52 | 534.05 | 671.5
0.54 | 0.014052 | 116.73 | 537.49 | 677
0.55 | 0.014528 | 117.95 | 540.71 | 682
0.56 | 0.01514 | 119.07 | 543.83 | 686.6
0.57 | 0.015678 | 120.37 | 546.83 | 690.8
0.58 | 0.016331 | 121.54 | 549.9 | 695
0.59 | 0.016888 | 122.74 | 552.81 | 699.2
0.6 | 0.017537 | 123.87 | 555.52 | 702.9
0.61 | 0.018178 | 125.19 | 558.2 | 706.1
0.62 | 0.018867 | 126.37 | 560.86 | 709.6
0.63 | 0.019583 | 127.65 | 563.45 | 712.4
0.64 | 0.020249 | 128.89 | 565.81 | 715.5
0.65 | 0.021042 | 130.13 | 568.13 | 717.9
0.66 | 0.02179 | 131.4 | 570.1 | 720.3
0.67 | 0.022582 | 132.72 | 572.5 | 722.4
0.68 | 0.023308 | 133.88 | 574.8 | 724.3
0.69 | 0.024202 | 135.26 | 576.6 | 726.5
0.7 | 0.025021 | 136.43 | 578.6 | 728.1
0.71 | 0.025993 | 137.71 | 580.2 | 729.7
0.72 | 0.026851 | 138.99 | 582.2 | 731.1
0.73 | 0.027707 | 140.37 | 584.4 | 732.3
0.74 | 0.028608 | 141.58 | 586 | 733.5
0.75 | 0.029543 | 142.78 | 587.6 | 734.9
0.76 | 0.030559 | 144.19 | 589 | 735.6
0.77 | 0.0317 | 145.43 | 590.4 | 736.5
0.78 | 0.032688 | 146.75 | 591.8 | 737.7
0.79 | 0.033625 | 147.9 | 593.6 | 738.3
0.8 | 0.034681 | 149.29 | 594.6 | 739.3
0.81 | 0.035819 | 150.65 | 595.8 | 739.9
0.82 | 0.036856 | 152.02 | 597.4 | 740.5
0.83 | 0.03802 | 153.41 | 598.3 | 741.1
0.84 | 0.039197 | 154.6 | 599.8 | 741.5
0.85 | 0.040429 | 156.03 | 601 | 741.9
0.86 | 0.041481 | 157.38 | 602.2 | 742.3
0.87 | 0.042798 | 158.77 | 603.4 | 742.7
0.88 | 0.044048 | 160.2 | 604.4 | 743.1
0.89 | 0.045336 | 161.48 | 605.5 | 743.5
0.9 | 0.046483 | 162.9 | 606.7 | 744.1
0.91 | 0.047847 | 164.31 | 607.6 | 744.3
0.92 | 0.049176 | 165.74 | 608.6 | 744.7
0.93 | 0.050472 | 167.15 | 609.9 | 745.1
0.94 | 0.051933 | 168.57 | 610.6 | 745.2
0.95 | 0.053274 | 169.96 | 611.8 | 745.9
0.96 | 0.054834 | 171.4 | 612.9 | 745.9
0.97 | 0.0563 | 172.91 | 613.9 | 746.3
0.98 | 0.05768 | 174.12 | 615 | 746.3
0.99 | 0.05934 | 175.63 | 615.9 | 746.6
1 | 0.06081 | 177.08 | 617 | 746.9