## I-V Characteristic (mA-mm)
VDS (V) | VGS = -0.300 V | VGS = 0.100 V | VGS = 0.500 V | VGS = 0.900 V
0 | 2.5798e-05 | -0.5624 | -0.9365 | -5.707
0.01 | 0.0008008 | 7.681 | 15.668 | 12.259
0.02 | 0.0013703 | 15.354 | 32.2 | 30.14
0.03 | 0.001796 | 22.355 | 48.754 | 48.029
0.04 | 0.0021266 | 28.891 | 65.14 | 65.74
0.05 | 0.0023827 | 34.868 | 81.49 | 83.62
0.06 | 0.0025894 | 40.198 | 97.63 | 101.34
0.07 | 0.0027593 | 44.985 | 113.52 | 118.71
0.08 | 0.0029222 | 49.263 | 129.54 | 136.01
0.09 | 0.0030567 | 53.148 | 145.04 | 153.37
0.1 | 0.0031928 | 56.515 | 160.19 | 170.34
0.11 | 0.0033184 | 59.45 | 175.89 | 187.48
0.12 | 0.0034428 | 62.09 | 190.85 | 204.3
0.13 | 0.0035696 | 64.43 | 205.28 | 220.82
0.14 | 0.0036759 | 66.54 | 219.72 | 236.96
0.15 | 0.0038003 | 68.44 | 234.14 | 253.33
0.16 | 0.0039268 | 70.19 | 248.08 | 269.59
0.17 | 0.0040415 | 71.65 | 261.37 | 284.98
0.18 | 0.0041833 | 73.09 | 274.78 | 300.5
0.19 | 0.0043118 | 74.41 | 287.9 | 316.22
0.2 | 0.0044575 | 75.6 | 300.38 | 331.3
0.21 | 0.004589 | 76.74 | 312.58 | 346.06
0.22 | 0.0047357 | 77.92 | 324.71 | 360.91
0.23 | 0.004883 | 79.12 | 336.22 | 375.37
0.24 | 0.00503 | 80.35 | 347.27 | 389.36
0.25 | 0.0051866 | 81.66 | 358.25 | 403.33
0.26 | 0.0053464 | 82.9 | 368.6 | 417.08
0.27 | 0.0055065 | 84.41 | 378.53 | 430.44
0.28 | 0.0056841 | 85.75 | 388.14 | 443.35
0.29 | 0.00572 | 87.09 | 397.56 | 456.28
0.3 | 0.0059 | 88.48 | 406.48 | 468.97
0.31 | 0.006077 | 89.53 | 414.92 | 481.04
0.32 | 0.0063 | 90.82 | 423.23 | 492.8
0.33 | 0.006499 | 91.92 | 431.2 | 504.8
0.34 | 0.006724 | 93.13 | 438.6 | 515.94
0.35 | 0.006914 | 94.25 | 445.67 | 526.96
0.36 | 0.007152 | 95.33 | 452.65 | 537.64
0.37 | 0.007357 | 96.43 | 459.22 | 548.16
0.38 | 0.007596 | 97.48 | 465.44 | 558.16
0.39 | 0.007827 | 98.59 | 471.27 | 567.9
0.4 | 0.008094 | 99.57 | 476.99 | 577.6
0.41 | 0.008345 | 100.67 | 482.47 | 586.4
0.42 | 0.008575 | 101.78 | 487.58 | 595
0.43 | 0.008887 | 102.79 | 492.48 | 603.5
0.44 | 0.009183 | 104.01 | 497.17 | 611.9
0.45 | 0.009496 | 104.94 | 501.73 | 619.7
0.46 | 0.009803 | 106.09 | 506.09 | 626.9
0.47 | 0.010142 | 107.24 | 510.19 | 634.1
0.48 | 0.010489 | 108.23 | 514.25 | 641.5
0.49 | 0.010873 | 109.39 | 518.14 | 648.1
0.5 | 0.011259 | 110.5 | 521.97 | 653.9
0.51 | 0.011622 | 111.56 | 525.51 | 660.1
0.52 | 0.012082 | 112.76 | 529.1 | 666.1
0.53 | 0.012524 | 113.93 | 532.53 | 671.3
0.54 | 0.013034 | 115.04 | 535.89 | 677
0.55 | 0.01353 | 116.15 | 539.06 | 681.6
0.56 | 0.014051 | 117.35 | 542.2 | 686.6
0.57 | 0.014546 | 118.56 | 545.33 | 691
0.58 | 0.015097 | 119.75 | 548.21 | 695.2
0.59 | 0.015675 | 120.82 | 551.08 | 699.2
0.6 | 0.016241 | 122.1 | 553.89 | 702.9
0.61 | 0.016874 | 123.28 | 556.6 | 706.4
0.62 | 0.017553 | 124.56 | 559.28 | 709.6
0.63 | 0.018188 | 125.85 | 561.7 | 712.8
0.64 | 0.018794 | 126.97 | 564.17 | 715.4
0.65 | 0.01954 | 128.33 | 566.52 | 718
0.66 | 0.020252 | 129.55 | 568.83 | 720.4
0.67 | 0.020968 | 130.74 | 570.9 | 722.4
0.68 | 0.021725 | 132.06 | 572.8 | 724.7
0.69 | 0.02248 | 133.21 | 574.8 | 726.5
0.7 | 0.023292 | 134.5 | 576.6 | 728.2
0.71 | 0.024066 | 135.77 | 578.6 | 729.9
0.72 | 0.02496 | 137.03 | 580.8 | 731.5
0.73 | 0.025747 | 138.19 | 582.2 | 732.4
0.74 | 0.026636 | 139.5 | 583.8 | 733.8
0.75 | 0.027371 | 140.74 | 585.6 | 735.1
0.76 | 0.028359 | 142.02 | 587.2 | 736.1
0.77 | 0.029309 | 143.34 | 588.6 | 737
0.78 | 0.030128 | 144.44 | 590.4 | 737.7
0.79 | 0.031154 | 145.81 | 591.4 | 738.4
0.8 | 0.032142 | 147.27 | 592.9 | 739.3
0.81 | 0.033205 | 148.44 | 594.2 | 739.9
0.82 | 0.034101 | 149.82 | 595.6 | 740.7
0.83 | 0.035235 | 151.1 | 596.8 | 741.1
0.84 | 0.036351 | 152.45 | 597.8 | 741.8
0.85 | 0.037398 | 153.76 | 599 | 742.1
0.86 | 0.038487 | 155.12 | 600.3 | 742.7
0.87 | 0.039563 | 156.39 | 601.4 | 742.9
0.88 | 0.040693 | 157.83 | 602.5 | 743.4
0.89 | 0.04194 | 159.15 | 603.4 | 744.1
0.9 | 0.04305 | 160.51 | 604.6 | 744.1
0.91 | 0.044472 | 161.92 | 605.8 | 744.5
0.92 | 0.04575 | 163.17 | 606.8 | 745
0.93 | 0.046787 | 164.65 | 607.8 | 745.1
0.94 | 0.048164 | 166.07 | 608.6 | 745.7
0.95 | 0.049447 | 167.46 | 609.9 | 745.7
0.96 | 0.050824 | 168.96 | 610.8 | 746.3
0.97 | 0.05209 | 170.2 | 611.8 | 746.3
0.98 | 0.053519 | 171.69 | 612.9 | 746.6
0.99 | 0.054893 | 173.08 | 613.8 | 746.9
1 | 0.056195 | 174.51 | 615 | 747.3