## I-V Characteristic (mA-mm)
VDS (V) | VGS = -0.300 V | VGS = 0.100 V | VGS = 0.500 V | VGS = 0.900 V
0 | 2.6613e-05 | -0.50902 | -0.9168 | -5.58
0.01 | 0.0007352 | 7.776 | 15.898 | 12.332
0.02 | 0.0012604 | 15.388 | 32.46 | 30.427
0.03 | 0.0016451 | 22.4 | 49.054 | 48.403
0.04 | 0.0019423 | 28.946 | 65.97 | 66.52
0.05 | 0.0021764 | 34.902 | 81.8 | 84.54
0.06 | 0.0023644 | 40.276 | 98.05 | 101.67
0.07 | 0.0025334 | 45.058 | 114.93 | 119.79
0.08 | 0.0026656 | 49.39 | 130.37 | 137.35
0.09 | 0.002791 | 53.214 | 145.85 | 154.48
0.1 | 0.0029041 | 56.527 | 161.78 | 171.46
0.11 | 0.0030161 | 59.51 | 177.04 | 189.11
0.12 | 0.003119 | 62.14 | 191.96 | 205.93
0.13 | 0.003215 | 64.39 | 206.91 | 222.26
0.14 | 0.0033321 | 66.5 | 221.59 | 239.01
0.15 | 0.0034373 | 68.42 | 235.76 | 255.67
0.16 | 0.003546 | 70.07 | 249.63 | 271.54
0.17 | 0.0036634 | 71.61 | 263.61 | 287.26
0.18 | 0.0037774 | 72.99 | 276.8 | 303.34
0.19 | 0.003896 | 74.28 | 289.6 | 318.75
0.2 | 0.0040112 | 75.44 | 302.54 | 333.57
0.21 | 0.0041322 | 76.58 | 315.19 | 349.14
0.22 | 0.0042584 | 77.62 | 326.75 | 363.89
0.23 | 0.0043791 | 78.88 | 338.29 | 378.1
0.24 | 0.0045277 | 79.99 | 349.85 | 392.3
0.25 | 0.0046712 | 81.31 | 360.56 | 406.6
0.26 | 0.0048186 | 82.67 | 370.78 | 420.35
0.27 | 0.0049651 | 83.9 | 381.03 | 433.46
0.28 | 0.0051072 | 85.3 | 390.87 | 446.79
0.29 | 0.0052643 | 86.64 | 399.96 | 459.84
0.3 | 0.0053988 | 87.89 | 408.9 | 472.22
0.31 | 0.0055909 | 89.23 | 417.8 | 484.59
0.32 | 0.005611 | 90.31 | 425.83 | 496.76
0.33 | 0.005818 | 91.5 | 433.61 | 508.45
0.34 | 0.006003 | 92.62 | 441.26 | 519.45
0.35 | 0.006198 | 93.7 | 448.64 | 530.73
0.36 | 0.006396 | 94.76 | 455.48 | 541.66
0.37 | 0.006609 | 95.83 | 461.98 | 552.08
0.38 | 0.006805 | 96.93 | 468.13 | 561.81
0.39 | 0.007029 | 98 | 474.25 | 571.5
0.4 | 0.007269 | 99.03 | 480 | 581.2
0.41 | 0.007476 | 100.01 | 485.33 | 590
0.42 | 0.007732 | 101.1 | 490.43 | 598.8
0.43 | 0.007979 | 102.2 | 495.56 | 607.1
0.44 | 0.008269 | 103.27 | 500.35 | 615.4
0.45 | 0.00852 | 104.43 | 504.75 | 623.5
0.46 | 0.008793 | 105.39 | 509.1 | 630.5
0.47 | 0.009096 | 106.45 | 513.39 | 637.7
0.48 | 0.009402 | 107.56 | 517.51 | 644.9
0.49 | 0.009761 | 108.61 | 521.29 | 651.3
0.5 | 0.010112 | 109.81 | 525.08 | 657.6
0.51 | 0.010464 | 110.82 | 528.81 | 663.5
0.52 | 0.01085 | 112.02 | 532.44 | 669.1
0.53 | 0.011296 | 113.09 | 535.83 | 674.7
0.54 | 0.0117 | 114.31 | 539.04 | 679.8
0.55 | 0.012165 | 115.29 | 542.35 | 684.6
0.56 | 0.012607 | 116.51 | 545.6 | 689.2
0.57 | 0.013102 | 117.73 | 548.58 | 693.6
0.58 | 0.01361 | 118.84 | 551.52 | 698
0.59 | 0.014073 | 120.1 | 554.39 | 701.8
0.6 | 0.014572 | 121.2 | 557.27 | 705.2
0.61 | 0.015138 | 122.49 | 559.92 | 708.8
0.62 | 0.015703 | 123.67 | 562.45 | 712.1
0.63 | 0.016263 | 124.94 | 565.01 | 714.8
0.64 | 0.016904 | 126.21 | 567.48 | 717.2
0.65 | 0.017517 | 127.27 | 569.85 | 720
0.66 | 0.018143 | 128.6 | 571.9 | 722.1
0.67 | 0.018778 | 129.87 | 573.9 | 724.5
0.68 | 0.019442 | 131.12 | 576 | 726
0.69 | 0.020189 | 132.24 | 578.2 | 728.1
0.7 | 0.020875 | 133.52 | 580 | 729.7
0.71 | 0.021576 | 134.76 | 581.8 | 731.3
0.72 | 0.022304 | 136.09 | 584 | 732.3
0.73 | 0.023097 | 137.26 | 585.3 | 733.5
0.74 | 0.023779 | 138.37 | 587.2 | 734.7
0.75 | 0.024665 | 139.74 | 588.6 | 735.6
0.76 | 0.025447 | 141 | 590.2 | 736.7
0.77 | 0.026234 | 142.29 | 591.5 | 737.7
0.78 | 0.027135 | 143.63 | 593 | 738.3
0.79 | 0.028008 | 144.69 | 594.4 | 738.8
0.8 | 0.028937 | 146.09 | 595.8 | 739.5
0.81 | 0.029716 | 147.41 | 597.2 | 740.5
0.82 | 0.03061 | 148.69 | 598.2 | 740.9
0.83 | 0.031668 | 149.99 | 599.5 | 741.1
0.84 | 0.032704 | 151.28 | 600.7 | 741.8
0.85 | 0.033559 | 152.56 | 601.9 | 742
0.86 | 0.034635 | 153.94 | 603 | 742.7
0.87 | 0.035635 | 155.33 | 604.2 | 742.7
0.88 | 0.036725 | 156.51 | 605.4 | 743.4
0.89 | 0.037852 | 157.95 | 606.2 | 743.5
0.9 | 0.038917 | 159.35 | 607.2 | 743.9
0.91 | 0.039996 | 160.61 | 608.2 | 744.3
0.92 | 0.04096 | 162.19 | 609.5 | 744.4
0.93 | 0.042395 | 163.33 | 610.6 | 744.7
0.94 | 0.043478 | 164.82 | 611.1 | 745.1
0.95 | 0.044647 | 166.23 | 612.2 | 745.2
0.96 | 0.045712 | 167.53 | 613.4 | 745.5
0.97 | 0.047132 | 168.88 | 614.4 | 745.7
0.98 | 0.048445 | 170.3 | 615.4 | 746.1
0.99 | 0.049757 | 171.73 | 616.6 | 746.3
1 | 0.051113 | 173.08 | 617.4 | 746.5