## I-V Characteristic (mA-mm)
VDS (V) | VGS = -0.300 V | VGS = 0.100 V | VGS = 0.500 V | VGS = 0.900 V
0 | 1.9949e-05 | -0.5004 | -0.9191 | -5.824
0.01 | 0.0007614 | 7.74 | 15.708 | 12.255
0.02 | 0.0013058 | 15.292 | 32.212 | 30.118
0.03 | 0.0017138 | 22.281 | 48.802 | 47.98
0.04 | 0.0020228 | 28.889 | 65.1 | 66.12
0.05 | 0.0022703 | 34.837 | 81.66 | 83.57
0.06 | 0.0024652 | 40.089 | 97.81 | 101.22
0.07 | 0.0026388 | 44.946 | 113.58 | 119.08
0.08 | 0.0027807 | 49.238 | 129.57 | 136.33
0.09 | 0.0029083 | 53.053 | 145.35 | 153.32
0.1 | 0.0030361 | 56.353 | 160.35 | 170.6
0.11 | 0.0031496 | 59.36 | 176.03 | 188.06
0.12 | 0.0032529 | 61.91 | 191.08 | 204.35
0.13 | 0.0033717 | 64.27 | 205.67 | 220.84
0.14 | 0.0034867 | 66.38 | 219.87 | 237.63
0.15 | 0.0036056 | 68.22 | 234.25 | 253.7
0.16 | 0.0037122 | 69.97 | 248.37 | 269.73
0.17 | 0.003826 | 71.37 | 261.51 | 285.51
0.18 | 0.0039451 | 72.83 | 274.88 | 301.23
0.19 | 0.0040601 | 74.09 | 288.18 | 316.47
0.2 | 0.0041972 | 75.23 | 300.72 | 331.74
0.21 | 0.0043263 | 76.46 | 312.85 | 346.93
0.22 | 0.0044572 | 77.53 | 325.03 | 361.34
0.23 | 0.0045932 | 78.69 | 336.51 | 375.76
0.24 | 0.0047326 | 79.86 | 347.46 | 390.19
0.25 | 0.0048813 | 81.19 | 358.53 | 404.25
0.26 | 0.0050252 | 82.36 | 368.86 | 417.48
0.27 | 0.0051765 | 83.78 | 378.76 | 431.01
0.28 | 0.0053394 | 85.11 | 388.47 | 444.33
0.29 | 0.0054841 | 86.49 | 397.8 | 456.83
0.3 | 0.0056725 | 87.78 | 406.65 | 469.43
0.31 | 0.005699 | 88.89 | 415.13 | 481.88
0.32 | 0.005892 | 90.09 | 423.41 | 493.72
0.33 | 0.006063 | 91.22 | 431.42 | 505.31
0.34 | 0.006273 | 92.4 | 438.8 | 516.5
0.35 | 0.006483 | 93.52 | 445.91 | 527.75
0.36 | 0.006703 | 94.57 | 452.9 | 538.56
0.37 | 0.006899 | 95.65 | 459.45 | 548.83
0.38 | 0.007115 | 96.77 | 465.65 | 558.72
0.39 | 0.007329 | 97.8 | 471.49 | 568.57
0.4 | 0.007549 | 98.86 | 477.23 | 578
0.41 | 0.007801 | 99.87 | 482.71 | 587
0.42 | 0.008036 | 100.92 | 487.85 | 595.4
0.43 | 0.008316 | 102.02 | 492.71 | 603.8
0.44 | 0.008577 | 103.08 | 497.44 | 612.4
0.45 | 0.008876 | 104 | 502.05 | 619.9
0.46 | 0.009162 | 105.15 | 506.38 | 627.5
0.47 | 0.009485 | 106.21 | 510.48 | 634.5
0.48 | 0.009796 | 107.25 | 514.55 | 641.9
0.49 | 0.010134 | 108.41 | 518.46 | 648.1
0.5 | 0.010505 | 109.42 | 522.27 | 654.2
0.51 | 0.010867 | 110.57 | 525.86 | 660.1
0.52 | 0.011269 | 111.74 | 529.41 | 666.1
0.53 | 0.01173 | 112.84 | 532.87 | 671.7
0.54 | 0.012173 | 114 | 536.2 | 677
0.55 | 0.012592 | 115.1 | 539.42 | 681.8
0.56 | 0.013093 | 116.29 | 542.55 | 686.6
0.57 | 0.013591 | 117.43 | 545.63 | 690.7
0.58 | 0.014145 | 118.6 | 548.53 | 695
0.59 | 0.014656 | 119.71 | 551.41 | 698.8
0.6 | 0.015256 | 120.94 | 554.21 | 702.4
0.61 | 0.015803 | 122.17 | 556.93 | 706
0.62 | 0.016366 | 123.34 | 559.61 | 709.2
0.63 | 0.016974 | 124.66 | 561.97 | 712.1
0.64 | 0.017605 | 125.73 | 564.48 | 714.8
0.65 | 0.018209 | 126.99 | 566.78 | 717.2
0.66 | 0.018779 | 128.29 | 569.08 | 719.8
0.67 | 0.019541 | 129.41 | 571.2 | 722
0.68 | 0.020264 | 130.72 | 572.8 | 723.9
0.69 | 0.020957 | 131.94 | 575 | 725.5
0.7 | 0.021633 | 133.16 | 577 | 727.1
0.71 | 0.022315 | 134.45 | 578.9 | 728.7
0.72 | 0.023138 | 135.67 | 580.6 | 729.9
0.73 | 0.023887 | 136.83 | 582.2 | 731.3
0.74 | 0.024769 | 138.08 | 584 | 732.4
0.75 | 0.025611 | 139.35 | 585.6 | 733.5
0.76 | 0.026383 | 140.6 | 587.3 | 734.7
0.77 | 0.027259 | 141.87 | 588.6 | 735.5
0.78 | 0.028164 | 142.98 | 590.4 | 736.3
0.79 | 0.028939 | 144.34 | 591.4 | 737.3
0.8 | 0.029943 | 145.69 | 592.8 | 737.7
0.81 | 0.030852 | 146.91 | 594 | 738.2
0.82 | 0.031819 | 148.25 | 595.4 | 738.7
0.83 | 0.03276 | 149.49 | 596.6 | 739.5
0.84 | 0.033658 | 150.82 | 597.8 | 739.9
0.85 | 0.034803 | 152.08 | 599 | 740.5
0.86 | 0.035924 | 153.52 | 600.3 | 740.9
0.87 | 0.036805 | 154.76 | 601.2 | 741.1
0.88 | 0.037922 | 156.11 | 602.2 | 741.5
0.89 | 0.039025 | 157.51 | 603.5 | 741.8
0.9 | 0.040129 | 158.81 | 604.4 | 742.5
0.91 | 0.041235 | 160.23 | 605.5 | 742.7
0.92 | 0.042461 | 161.5 | 606.7 | 742.7
0.93 | 0.043631 | 162.89 | 607.6 | 743.4
0.94 | 0.044896 | 164.27 | 608.6 | 743.7
0.95 | 0.045895 | 165.63 | 609.9 | 743.7
0.96 | 0.047261 | 167.15 | 610.6 | 743.9
0.97 | 0.048579 | 168.28 | 611.7 | 744.3
0.98 | 0.050078 | 169.76 | 612.4 | 744.3
0.99 | 0.051155 | 171.17 | 613.8 | 744.7
1 | 0.052531 | 172.52 | 614.7 | 744.7