## I-V Characteristic (mA-mm)
VDS (V) | VGS = -0.300 V | VGS = 0.100 V | VGS = 0.500 V | VGS = 0.900 V
0 | 2.8684e-05 | -0.5405 | -1.1485 | -5.574
0.01 | 0.0008682 | 7.813 | 15.752 | 12.316
0.02 | 0.0014856 | 15.49 | 32.135 | 30.186
0.03 | 0.0019496 | 22.567 | 48.568 | 48.047
0.04 | 0.0023139 | 29.153 | 65.08 | 65.7
0.05 | 0.0025932 | 35.175 | 81.07 | 83.64
0.06 | 0.0028242 | 40.636 | 97.48 | 101.2
0.07 | 0.0030118 | 45.495 | 113.58 | 118.64
0.08 | 0.0031879 | 49.855 | 129.03 | 135.77
0.09 | 0.0033409 | 53.788 | 144.72 | 153.26
0.1 | 0.0034841 | 57.14 | 160.38 | 170.02
0.11 | 0.0036351 | 60.29 | 175.55 | 186.8
0.12 | 0.0037589 | 62.91 | 190.48 | 204.22
0.13 | 0.0039031 | 65.26 | 205.35 | 220.44
0.14 | 0.0040248 | 67.47 | 219.75 | 236.45
0.15 | 0.0041773 | 69.43 | 233.8 | 253.04
0.16 | 0.0043079 | 71.05 | 247.74 | 269
0.17 | 0.0044408 | 72.69 | 261.71 | 284.5
0.18 | 0.0045847 | 74.04 | 274.52 | 299.96
0.19 | 0.0047376 | 75.4 | 287.58 | 315.75
0.2 | 0.0048972 | 76.7 | 300.51 | 330.74
0.21 | 0.0050429 | 77.81 | 312.69 | 345.43
0.22 | 0.0052032 | 79.08 | 324.39 | 360.17
0.23 | 0.0053663 | 80.27 | 336.23 | 374.79
0.24 | 0.0055246 | 81.51 | 347.44 | 388.54
0.25 | 0.005659 | 82.83 | 357.99 | 402.4
0.26 | 0.00584 | 84.18 | 368.49 | 416.49
0.27 | 0.006022 | 85.59 | 378.75 | 429.54
0.28 | 0.006226 | 87.05 | 388.31 | 442.38
0.29 | 0.006411 | 88.31 | 397.43 | 455.43
0.3 | 0.00662 | 89.65 | 406.59 | 467.83
0.31 | 0.006817 | 90.93 | 415.39 | 479.97
0.32 | 0.007004 | 92.09 | 423.35 | 491.76
0.33 | 0.007257 | 93.28 | 431.21 | 503.67
0.34 | 0.007482 | 94.46 | 438.97 | 514.88
0.35 | 0.007715 | 95.55 | 446.19 | 525.65
0.36 | 0.007935 | 96.79 | 452.93 | 536.4
0.37 | 0.008193 | 97.77 | 459.41 | 546.98
0.38 | 0.008423 | 98.95 | 465.81 | 556.97
0.39 | 0.008673 | 100.09 | 471.8 | 566.46
0.4 | 0.008958 | 101.1 | 477.47 | 575.8
0.41 | 0.009235 | 102.28 | 482.81 | 585
0.42 | 0.009539 | 103.22 | 488.11 | 593.6
0.43 | 0.009809 | 104.36 | 493.08 | 602.2
0.44 | 0.010157 | 105.45 | 497.8 | 610.3
0.45 | 0.010472 | 106.53 | 502.23 | 617.9
0.46 | 0.010833 | 107.53 | 506.67 | 625.3
0.47 | 0.011165 | 108.71 | 510.94 | 632.7
0.48 | 0.011535 | 109.87 | 514.95 | 639.4
0.49 | 0.011979 | 110.88 | 518.79 | 645.9
0.5 | 0.012393 | 112.16 | 522.59 | 652.1
0.51 | 0.012889 | 113.1 | 526.38 | 658.5
0.52 | 0.013325 | 114.42 | 529.92 | 664.5
0.53 | 0.013822 | 115.51 | 533.3 | 669.7
0.54 | 0.014294 | 116.63 | 536.67 | 674.7
0.55 | 0.014877 | 117.85 | 539.94 | 680
0.56 | 0.015424 | 119.03 | 543.13 | 684.7
0.57 | 0.016043 | 120.19 | 546.1 | 688.8
0.58 | 0.016623 | 121.45 | 549.14 | 692.8
0.59 | 0.017273 | 122.68 | 552 | 696.9
0.6 | 0.01794 | 123.77 | 554.83 | 700.9
0.61 | 0.018509 | 125.07 | 557.48 | 704.3
0.62 | 0.019265 | 126.25 | 560.12 | 707.5
0.63 | 0.019967 | 127.52 | 562.69 | 710.4
0.64 | 0.020675 | 128.89 | 565.1 | 713.2
0.65 | 0.021426 | 129.93 | 567.44 | 716
0.66 | 0.022194 | 131.32 | 569.73 | 718.4
0.67 | 0.022976 | 132.57 | 571.9 | 720.4
0.68 | 0.02375 | 133.8 | 573.9 | 722.1
0.69 | 0.024669 | 135.13 | 575.8 | 724.2
0.7 | 0.025513 | 136.31 | 578.2 | 725.9
0.71 | 0.026379 | 137.67 | 579.8 | 727.5
0.72 | 0.027152 | 138.93 | 581.6 | 728.9
0.73 | 0.028281 | 140.2 | 583.4 | 730.3
0.74 | 0.029146 | 141.38 | 585 | 731.5
0.75 | 0.030134 | 142.63 | 586.6 | 732.4
0.76 | 0.031034 | 143.99 | 588.2 | 733.5
0.77 | 0.032082 | 145.24 | 589.8 | 734.3
0.78 | 0.033085 | 146.5 | 591 | 735.4
0.79 | 0.034204 | 147.73 | 592.6 | 736.3
0.8 | 0.035178 | 149.05 | 594 | 737
0.81 | 0.03624 | 150.46 | 595.2 | 737.7
0.82 | 0.037448 | 151.74 | 596.8 | 738.3
0.83 | 0.038531 | 153.21 | 597.8 | 738.7
0.84 | 0.039708 | 154.4 | 599.2 | 739.5
0.85 | 0.040875 | 155.83 | 600.2 | 739.9
0.86 | 0.042225 | 157.13 | 601.2 | 740.3
0.87 | 0.043368 | 158.56 | 602.6 | 740.9
0.88 | 0.0446 | 159.84 | 603.6 | 741.1
0.89 | 0.045809 | 161.19 | 604.6 | 741.5
0.9 | 0.04705 | 162.58 | 605.8 | 741.9
0.91 | 0.048418 | 164.01 | 607.1 | 742.5
0.92 | 0.049972 | 165.46 | 607.8 | 742.7
0.93 | 0.051377 | 166.73 | 609 | 743.2
0.94 | 0.052424 | 168.22 | 610 | 743.1
0.95 | 0.053879 | 169.63 | 611 | 743.5
0.96 | 0.055396 | 171.03 | 612.2 | 744.1
0.97 | 0.05693 | 172.61 | 613.1 | 744.1
0.98 | 0.0587 | 173.86 | 614 | 744.3
0.99 | 0.05984 | 175.36 | 615 | 744.7
1 | 0.06132 | 176.75 | 616 | 744.7