## I-V Characteristic (mA-mm)
VDS (V) | VGS = -0.300 V | VGS = 0.100 V | VGS = 0.500 V | VGS = 0.900 V
0 | 3.5677e-06 | -0.5118 | -1.0283 | -5.486
0.01 | 0.0009922 | 7.812 | 15.538 | 12.514
0.02 | 0.0017171 | 15.704 | 32.273 | 30.367
0.03 | 0.002265 | 22.976 | 48.722 | 48.342
0.04 | 0.0026893 | 29.728 | 64.89 | 66.04
0.05 | 0.0030273 | 35.781 | 81.64 | 83.47
0.06 | 0.0033058 | 41.429 | 97.59 | 101.15
0.07 | 0.0035412 | 46.459 | 113.24 | 118.83
0.08 | 0.0037473 | 50.905 | 129.28 | 135.71
0.09 | 0.0039279 | 54.982 | 145.26 | 152.9
0.1 | 0.004106 | 58.4 | 160.23 | 170.52
0.11 | 0.004259 | 61.63 | 175.47 | 187.01
0.12 | 0.0044452 | 64.51 | 190.84 | 203.5
0.13 | 0.0045986 | 67.02 | 205.42 | 220.35
0.14 | 0.0047585 | 69.18 | 219.72 | 236.62
0.15 | 0.0049258 | 71.25 | 234.13 | 252.83
0.16 | 0.0050931 | 73.13 | 248.18 | 268.68
0.17 | 0.0052681 | 74.72 | 261.53 | 284.71
0.18 | 0.0054311 | 76.24 | 274.73 | 299.9
0.19 | 0.0056129 | 77.72 | 288.3 | 315.31
0.2 | 0.005666 | 78.97 | 300.66 | 330.62
0.21 | 0.005874 | 80.23 | 312.72 | 345.59
0.22 | 0.006085 | 81.55 | 324.99 | 359.74
0.23 | 0.00629 | 82.82 | 336.8 | 374.4
0.24 | 0.006507 | 84.19 | 347.7 | 388.95
0.25 | 0.006706 | 85.49 | 358.59 | 402.43
0.26 | 0.006952 | 87.03 | 369.32 | 415.81
0.27 | 0.007169 | 88.45 | 379.34 | 429.53
0.28 | 0.007403 | 89.97 | 388.97 | 442.34
0.29 | 0.007634 | 91.32 | 398.49 | 455.05
0.3 | 0.007874 | 92.65 | 407.46 | 467.63
0.31 | 0.008133 | 93.96 | 415.96 | 480.05
0.32 | 0.008381 | 95.21 | 424.17 | 491.7
0.33 | 0.008642 | 96.43 | 432.45 | 503.15
0.34 | 0.008918 | 97.57 | 439.95 | 514.81
0.35 | 0.009194 | 98.79 | 446.99 | 525.78
0.36 | 0.009454 | 100.01 | 454.13 | 536.28
0.37 | 0.009785 | 101.1 | 460.75 | 546.53
0.38 | 0.010084 | 102.3 | 467.11 | 556.92
0.39 | 0.010402 | 103.26 | 472.99 | 566.65
0.4 | 0.010717 | 104.5 | 478.75 | 575.5
0.41 | 0.01102 | 105.61 | 484.34 | 585
0.42 | 0.011378 | 106.73 | 489.51 | 594
0.43 | 0.011738 | 107.85 | 494.4 | 602
0.44 | 0.012132 | 108.95 | 499.24 | 610.2
0.45 | 0.01252 | 110.02 | 503.89 | 618.2
0.46 | 0.012941 | 111.24 | 508.31 | 625.9
0.47 | 0.013332 | 112.36 | 512.41 | 632.9
0.48 | 0.01387 | 113.4 | 516.47 | 639.7
0.49 | 0.014364 | 114.6 | 520.53 | 646.5
0.5 | 0.014886 | 115.74 | 524.34 | 652.6
0.51 | 0.015446 | 116.89 | 527.98 | 658.7
0.52 | 0.016057 | 118.13 | 531.52 | 664.6
0.53 | 0.016653 | 119.23 | 535.09 | 670.2
0.54 | 0.01725 | 120.46 | 538.48 | 675.6
0.55 | 0.01794 | 121.68 | 541.71 | 680.6
0.56 | 0.018633 | 122.9 | 544.82 | 685.4
0.57 | 0.019343 | 124.19 | 547.98 | 690
0.58 | 0.020002 | 125.36 | 551.05 | 694
0.59 | 0.020842 | 126.65 | 553.87 | 698
0.6 | 0.021626 | 127.93 | 556.73 | 702.1
0.61 | 0.022465 | 129.15 | 559.38 | 705.4
0.62 | 0.023265 | 130.41 | 562.16 | 708.8
0.63 | 0.024244 | 131.64 | 564.67 | 712
0.64 | 0.025139 | 133.02 | 567.14 | 714.8
0.65 | 0.025943 | 134.26 | 569.56 | 717.2
0.66 | 0.026985 | 135.58 | 571.7 | 719.7
0.67 | 0.02798 | 136.73 | 573.9 | 722.1
0.68 | 0.02897 | 138.11 | 575.8 | 724.3
0.69 | 0.029931 | 139.45 | 578.2 | 726.5
0.7 | 0.031007 | 140.71 | 580.2 | 727.9
0.71 | 0.032015 | 142.05 | 581.8 | 729.5
0.72 | 0.033089 | 143.22 | 583.8 | 731.3
0.73 | 0.034188 | 144.62 | 585.4 | 732.4
0.74 | 0.035394 | 145.91 | 587.4 | 733.9
0.75 | 0.036617 | 147.2 | 588.7 | 735.1
0.76 | 0.037833 | 148.57 | 590.8 | 736.1
0.77 | 0.039037 | 149.89 | 592.1 | 737.3
0.78 | 0.040259 | 151.22 | 593.6 | 738.3
0.79 | 0.041711 | 152.52 | 595 | 738.8
0.8 | 0.04292 | 153.89 | 596.2 | 739.9
0.81 | 0.044177 | 155.05 | 597.8 | 740.7
0.82 | 0.045659 | 156.53 | 598.9 | 741.3
0.83 | 0.046893 | 157.93 | 600.3 | 741.8
0.84 | 0.048239 | 159.29 | 601.4 | 742.3
0.85 | 0.049744 | 160.76 | 602.6 | 742.9
0.86 | 0.051302 | 162.02 | 603.8 | 743.5
0.87 | 0.052627 | 163.45 | 605.1 | 744.1
0.88 | 0.054356 | 164.93 | 606.3 | 744.3
0.89 | 0.055863 | 166.33 | 607.4 | 744.7
0.9 | 0.05744 | 167.85 | 608.4 | 745.1
0.91 | 0.05921 | 169.2 | 609.4 | 745.9
0.92 | 0.06068 | 170.66 | 610.6 | 746.1
0.93 | 0.06223 | 172.13 | 611.8 | 746.3
0.94 | 0.064 | 173.6 | 612.7 | 746.7
0.95 | 0.06568 | 174.93 | 613.8 | 747.3
0.96 | 0.06757 | 176.47 | 614.7 | 747.4
0.97 | 0.06958 | 177.89 | 615.8 | 747.5
0.98 | 0.07079 | 179.38 | 616.7 | 748.1
0.99 | 0.07291 | 180.92 | 617.8 | 748.1
1 | 0.07473 | 182.15 | 619.1 | 748.4