## I-V Characteristic (mA-mm)
VDS (V) | VGS = -0.300 V | VGS = 0.100 V | VGS = 0.500 V | VGS = 0.900 V
0 | -9.815e-06 | -0.5416 | -1.0619 | -5.543
0.01 | 0.0011244 | 7.934 | 15.757 | 12.589
0.02 | 0.0019619 | 16.023 | 31.992 | 30.204
0.03 | 0.002595 | 23.311 | 48.424 | 47.833
0.04 | 0.0030809 | 30.222 | 64.84 | 65.78
0.05 | 0.003477 | 36.532 | 81.11 | 83.06
0.06 | 0.0037868 | 42.208 | 97.3 | 100.63
0.07 | 0.0040609 | 47.405 | 112.93 | 118.21
0.08 | 0.0042974 | 52.059 | 128.89 | 135.28
0.09 | 0.0045131 | 56.176 | 144.58 | 152.24
0.1 | 0.004713 | 59.83 | 159.84 | 169.36
0.11 | 0.004899 | 63.17 | 174.97 | 186.29
0.12 | 0.0051002 | 66.08 | 190.2 | 202.88
0.13 | 0.0052785 | 68.68 | 204.9 | 219.35
0.14 | 0.0054703 | 71.09 | 219.15 | 235.82
0.15 | 0.0056667 | 73.18 | 233.48 | 251.85
0.16 | 0.005745 | 75 | 247.6 | 267.44
0.17 | 0.00596 | 76.76 | 261.24 | 283.57
0.18 | 0.006153 | 78.31 | 274.25 | 298.9
0.19 | 0.006382 | 79.87 | 287.51 | 314.04
0.2 | 0.006614 | 81.21 | 300.26 | 329.24
0.21 | 0.006832 | 82.52 | 312.31 | 344.08
0.22 | 0.007043 | 83.9 | 324.51 | 358.63
0.23 | 0.007281 | 85.17 | 336.35 | 372.91
0.24 | 0.007537 | 86.71 | 347.4 | 387.12
0.25 | 0.007791 | 88.18 | 358.21 | 400.91
0.26 | 0.008056 | 89.65 | 368.87 | 414.32
0.27 | 0.008297 | 91.2 | 379.22 | 427.75
0.28 | 0.008566 | 92.65 | 388.77 | 440.95
0.29 | 0.008809 | 94.08 | 398.2 | 453.47
0.3 | 0.009105 | 95.49 | 407.39 | 465.92
0.31 | 0.009416 | 96.79 | 416.2 | 478.43
0.32 | 0.009718 | 98.02 | 424.34 | 490.16
0.33 | 0.009984 | 99.31 | 432.49 | 501.65
0.34 | 0.0103 | 100.54 | 440.24 | 512.94
0.35 | 0.010646 | 101.78 | 447.51 | 523.89
0.36 | 0.010943 | 103.07 | 454.49 | 534.89
0.37 | 0.011288 | 104.06 | 461.2 | 544.98
0.38 | 0.01165 | 105.35 | 467.6 | 554.97
0.39 | 0.012024 | 106.44 | 473.69 | 564.83
0.4 | 0.012322 | 107.59 | 479.42 | 574.3
0.41 | 0.012752 | 108.87 | 484.95 | 583.2
0.42 | 0.013166 | 109.9 | 490.33 | 591.8
0.43 | 0.013627 | 111.08 | 495.36 | 600.6
0.44 | 0.014032 | 112.2 | 500.15 | 608.8
0.45 | 0.014472 | 113.42 | 504.77 | 616.6
0.46 | 0.014972 | 114.44 | 509.3 | 623.9
0.47 | 0.015493 | 115.51 | 513.6 | 631.5
0.48 | 0.016047 | 116.79 | 517.68 | 638.7
0.49 | 0.016595 | 118.04 | 521.69 | 645.3
0.5 | 0.017194 | 119.21 | 525.5 | 651.3
0.51 | 0.017777 | 120.24 | 529.34 | 657.5
0.52 | 0.018499 | 121.6 | 532.89 | 663.8
0.53 | 0.019185 | 122.71 | 536.44 | 669.1
0.54 | 0.020018 | 124.04 | 539.89 | 674.4
0.55 | 0.020799 | 125.26 | 543.23 | 679.2
0.56 | 0.021572 | 126.45 | 546.46 | 684.2
0.57 | 0.022418 | 127.79 | 549.58 | 688.8
0.58 | 0.023224 | 129.05 | 552.61 | 693
0.59 | 0.0242 | 130.34 | 555.61 | 696.9
0.6 | 0.025156 | 131.61 | 558.39 | 701.1
0.61 | 0.026176 | 132.9 | 561.15 | 704.4
0.62 | 0.026991 | 134.2 | 563.92 | 708
0.63 | 0.028065 | 135.52 | 566.49 | 710.8
0.64 | 0.029175 | 136.85 | 568.99 | 713.8
0.65 | 0.030242 | 138.03 | 571.2 | 716.5
0.66 | 0.031355 | 139.51 | 573.5 | 719.2
0.67 | 0.032475 | 140.78 | 575.7 | 721.5
0.68 | 0.03377 | 142.08 | 577.8 | 723.6
0.69 | 0.034771 | 143.47 | 580 | 725.5
0.7 | 0.036057 | 144.58 | 582.1 | 727.4
0.71 | 0.037276 | 146.05 | 584 | 729
0.72 | 0.038637 | 147.41 | 586 | 730.7
0.73 | 0.039836 | 148.68 | 588 | 731.9
0.74 | 0.041244 | 150.1 | 589.4 | 733.5
0.75 | 0.04273 | 151.34 | 591 | 734.9
0.76 | 0.044066 | 152.7 | 592.6 | 735.6
0.77 | 0.045571 | 154.16 | 594.2 | 737
0.78 | 0.047003 | 155.48 | 595.6 | 737.9
0.79 | 0.048526 | 156.67 | 597.4 | 738.6
0.8 | 0.049946 | 158.11 | 598.3 | 739.5
0.81 | 0.051789 | 159.52 | 599.9 | 740.5
0.82 | 0.05321 | 160.95 | 601.2 | 741.1
0.83 | 0.055009 | 162.42 | 602.5 | 741.8
0.84 | 0.056519 | 163.53 | 603.8 | 742.1
0.85 | 0.05806 | 165.13 | 604.7 | 742.7
0.86 | 0.05993 | 166.52 | 606.2 | 743.4
0.87 | 0.06163 | 167.95 | 607.4 | 743.9
0.88 | 0.06342 | 169.54 | 608.6 | 744.3
0.89 | 0.06548 | 170.72 | 609.5 | 744.7
0.9 | 0.06672 | 172.29 | 610.8 | 745.1
0.91 | 0.06906 | 173.8 | 611.9 | 745.7
0.92 | 0.07101 | 175.29 | 613 | 746.1
0.93 | 0.07313 | 176.75 | 614 | 746.3
0.94 | 0.07483 | 178.2 | 615 | 746.7
0.95 | 0.07671 | 179.7 | 616.3 | 747.3
0.96 | 0.07854 | 181.18 | 617.2 | 747.5
0.97 | 0.08101 | 182.66 | 618.3 | 747.5
0.98 | 0.083 | 184.11 | 619.3 | 747.6
0.99 | 0.08552 | 185.6 | 619.9 | 748.3
1 | 0.08723 | 187.17 | 621.2 | 748.7