## I-V Characteristic (mA-mm)
VDS (V) | VGS = -0.300 V | VGS = 0.100 V | VGS = 0.500 V | VGS = 0.900 V
0 | -2.1536e-05 | -0.5464 | -0.9932 | -5.222
0.01 | 0.0012171 | 8.102 | 15.769 | 12.786
0.02 | 0.0021287 | 16.128 | 32.408 | 30.764
0.03 | 0.0028156 | 23.648 | 48.861 | 48.475
0.04 | 0.0033572 | 30.625 | 65.46 | 66.58
0.05 | 0.0037762 | 37.023 | 81.92 | 84.22
0.06 | 0.0041366 | 42.794 | 98.4 | 102.06
0.07 | 0.0044382 | 48.098 | 114.37 | 119.4
0.08 | 0.0046964 | 52.774 | 130.17 | 136.87
0.09 | 0.0049404 | 56.992 | 146.03 | 154.16
0.1 | 0.0051472 | 60.63 | 161.34 | 170.94
0.11 | 0.0053794 | 64.05 | 176.99 | 188.3
0.12 | 0.0055991 | 67.01 | 192.02 | 205.11
0.13 | 0.005727 | 69.77 | 206.95 | 221.61
0.14 | 0.005929 | 72.11 | 221.28 | 237.85
0.15 | 0.006154 | 74.25 | 235.81 | 254.52
0.16 | 0.006379 | 76.2 | 249.97 | 270.45
0.17 | 0.006598 | 77.87 | 263.49 | 285.99
0.18 | 0.006841 | 79.56 | 276.88 | 301.66
0.19 | 0.007098 | 81.05 | 290.23 | 317.27
0.2 | 0.007354 | 82.5 | 303.15 | 332.48
0.21 | 0.007579 | 83.78 | 315.27 | 347.14
0.22 | 0.007867 | 85.21 | 327.44 | 361.88
0.23 | 0.008131 | 86.61 | 339.28 | 376.39
0.24 | 0.008429 | 88 | 350.41 | 390.19
0.25 | 0.008677 | 89.58 | 361.48 | 404.37
0.26 | 0.008963 | 91.02 | 372.05 | 417.9
0.27 | 0.009259 | 92.63 | 382.33 | 431.23
0.28 | 0.009555 | 94.13 | 392.03 | 444.21
0.29 | 0.009891 | 95.58 | 401.5 | 457.14
0.3 | 0.010204 | 97.02 | 410.71 | 469.58
0.31 | 0.010522 | 98.27 | 419.32 | 481.76
0.32 | 0.010838 | 99.68 | 427.68 | 493.62
0.33 | 0.011195 | 101 | 435.85 | 505.38
0.34 | 0.011534 | 102.26 | 443.59 | 516.77
0.35 | 0.011891 | 103.43 | 450.76 | 527.51
0.36 | 0.012256 | 104.66 | 457.83 | 538.29
0.37 | 0.012655 | 105.89 | 464.55 | 548.74
0.38 | 0.013046 | 107.05 | 471.02 | 558.68
0.39 | 0.013402 | 108.23 | 476.99 | 568.42
0.4 | 0.013875 | 109.29 | 482.83 | 578
0.41 | 0.014303 | 110.58 | 488.4 | 586.6
0.42 | 0.014778 | 111.78 | 493.81 | 595.6
0.43 | 0.015187 | 112.92 | 498.81 | 603.9
0.44 | 0.015751 | 114.16 | 503.62 | 612.2
0.45 | 0.016311 | 115.18 | 508.35 | 619.9
0.46 | 0.016843 | 116.45 | 512.82 | 627.5
0.47 | 0.017402 | 117.61 | 517.14 | 634.5
0.48 | 0.018071 | 118.83 | 521.31 | 641.7
0.49 | 0.018728 | 119.99 | 525.34 | 648.5
0.5 | 0.019302 | 121.26 | 529.28 | 654.5
0.51 | 0.020113 | 122.46 | 533.07 | 660.6
0.52 | 0.020946 | 123.69 | 536.75 | 666.4
0.53 | 0.021824 | 124.94 | 540.31 | 671.8
0.54 | 0.022581 | 126.15 | 543.84 | 677.2
0.55 | 0.023455 | 127.49 | 547.22 | 682.2
0.56 | 0.024403 | 128.73 | 550.43 | 687
0.57 | 0.025423 | 130.11 | 553.63 | 691.4
0.58 | 0.026354 | 131.36 | 556.68 | 695.8
0.59 | 0.027435 | 132.6 | 559.67 | 699.7
0.6 | 0.028599 | 134.04 | 562.58 | 703.3
0.61 | 0.029612 | 135.29 | 565.37 | 706.8
0.62 | 0.030808 | 136.63 | 568.17 | 710.2
0.63 | 0.031878 | 138.03 | 570.5 | 713.3
0.64 | 0.033292 | 139.28 | 573.2 | 716.2
0.65 | 0.03437 | 140.7 | 575.4 | 718.8
0.66 | 0.035791 | 142.04 | 577.8 | 721.2
0.67 | 0.037016 | 143.39 | 580.2 | 723.6
0.68 | 0.038203 | 144.69 | 582.3 | 725.5
0.69 | 0.039696 | 146.12 | 584.2 | 727.5
0.7 | 0.041161 | 147.47 | 586.6 | 729.2
0.71 | 0.042622 | 148.84 | 588.3 | 731.1
0.72 | 0.044133 | 150.21 | 590.4 | 732.7
0.73 | 0.045717 | 151.44 | 592.4 | 734.3
0.74 | 0.047249 | 152.89 | 594 | 735.3
0.75 | 0.048818 | 154.32 | 595.4 | 736.5
0.76 | 0.050501 | 155.74 | 597.3 | 737.7
0.77 | 0.052209 | 157.15 | 599 | 738.4
0.78 | 0.053795 | 158.41 | 600.3 | 739.5
0.79 | 0.055341 | 159.93 | 601.5 | 740.5
0.8 | 0.05728 | 161.32 | 603.1 | 741.1
0.81 | 0.0594 | 162.73 | 604.4 | 742.1
0.82 | 0.06072 | 164.13 | 605.8 | 742.7
0.83 | 0.06283 | 165.54 | 607.1 | 743.4
0.84 | 0.06459 | 167.05 | 608.2 | 743.9
0.85 | 0.06648 | 168.47 | 609.7 | 744.3
0.86 | 0.06853 | 169.9 | 610.7 | 745.1
0.87 | 0.07055 | 171.36 | 612 | 745.7
0.88 | 0.07277 | 172.89 | 613 | 746.1
0.89 | 0.07505 | 174.31 | 614 | 746.3
0.9 | 0.0769 | 175.83 | 615.4 | 746.9
0.91 | 0.07866 | 177.44 | 616.6 | 747.3
0.92 | 0.08155 | 178.8 | 617.5 | 747.6
0.93 | 0.08362 | 180.44 | 618.6 | 747.6
0.94 | 0.08594 | 181.9 | 619.8 | 748.3
0.95 | 0.08853 | 183.42 | 620.7 | 748.4
0.96 | 0.09094 | 184.98 | 622 | 748.9
0.97 | 0.09301 | 186.45 | 623.1 | 749.3
0.98 | 0.09586 | 188.05 | 623.8 | 749.5
0.99 | 0.09795 | 189.52 | 624.9 | 750
1 | 0.10035 | 191.04 | 626 | 750.1