## I-V Characteristic (mA-mm)
VDS (V) | VGS = -0.300 V | VGS = 0.100 V | VGS = 0.500 V | VGS = 0.900 V
0 | -2.745e-05 | -0.5508 | -1.0199 | -5.053
0.01 | 0.0012609 | 8.044 | 15.667 | 12.869
0.02 | 0.0022129 | 16.242 | 32.497 | 31.054
0.03 | 0.0029321 | 23.872 | 48.995 | 48.64
0.04 | 0.0035041 | 30.863 | 65.6 | 67.06
0.05 | 0.0039468 | 37.215 | 82.3 | 84.18
0.06 | 0.0043191 | 43.178 | 98.4 | 102.12
0.07 | 0.0046234 | 48.528 | 114.24 | 120.02
0.08 | 0.0049037 | 53.208 | 130.37 | 136.8
0.09 | 0.0051645 | 57.5 | 146.43 | 154.12
0.1 | 0.00538 | 61.25 | 161.4 | 171.63
0.11 | 0.0056251 | 64.76 | 177.05 | 188.54
0.12 | 0.005762 | 67.82 | 192.49 | 204.91
0.13 | 0.005997 | 70.44 | 207.23 | 222.08
0.14 | 0.006211 | 72.83 | 221.47 | 238.47
0.15 | 0.006471 | 75.07 | 236.33 | 254.47
0.16 | 0.0067 | 77.02 | 250.25 | 270.55
0.17 | 0.00695 | 78.72 | 263.55 | 286.49
0.18 | 0.007168 | 80.37 | 277.52 | 302.19
0.19 | 0.00743 | 81.94 | 290.75 | 317.12
0.2 | 0.00771 | 83.35 | 303.17 | 332.63
0.21 | 0.007941 | 84.67 | 315.53 | 347.59
0.22 | 0.008247 | 86.09 | 327.91 | 361.61
0.23 | 0.008527 | 87.5 | 339.76 | 376.42
0.24 | 0.008822 | 88.89 | 350.58 | 390.7
0.25 | 0.00909 | 90.44 | 361.92 | 404.29
0.26 | 0.009409 | 92.05 | 372.58 | 417.6
0.27 | 0.00971 | 93.52 | 382.43 | 431.54
0.28 | 0.010026 | 95.23 | 392.42 | 444.35
0.29 | 0.010349 | 96.56 | 402.11 | 456.75
0.3 | 0.010688 | 98.07 | 410.85 | 469.42
0.31 | 0.011047 | 99.41 | 419.59 | 481.86
0.32 | 0.011344 | 100.72 | 428.22 | 493.45
0.33 | 0.011742 | 102.06 | 436.28 | 504.92
0.34 | 0.01213 | 103.26 | 443.71 | 516.42
0.35 | 0.012525 | 104.5 | 451.1 | 527.46
0.36 | 0.012866 | 105.74 | 458.32 | 537.78
0.37 | 0.013279 | 107.01 | 465.02 | 548.1
0.38 | 0.013687 | 108.1 | 471.15 | 558.2
0.39 | 0.01412 | 109.33 | 477.26 | 568.02
0.4 | 0.014584 | 110.56 | 483.29 | 577
0.41 | 0.015067 | 111.76 | 488.9 | 586
0.42 | 0.015539 | 113.05 | 494.01 | 595
0.43 | 0.015988 | 114.05 | 499 | 603.7
0.44 | 0.016551 | 115.31 | 504.08 | 611.4
0.45 | 0.017084 | 116.51 | 508.86 | 619
0.46 | 0.01771 | 117.63 | 513.2 | 626.5
0.47 | 0.018293 | 118.87 | 517.48 | 634.1
0.48 | 0.019004 | 120.02 | 521.8 | 640.9
0.49 | 0.019667 | 121.32 | 525.91 | 646.9
0.5 | 0.020342 | 122.5 | 529.82 | 653.3
0.51 | 0.021154 | 123.75 | 533.43 | 659.7
0.52 | 0.021986 | 124.9 | 537.29 | 665.4
0.53 | 0.022821 | 126.25 | 540.95 | 670.8
0.54 | 0.023674 | 127.49 | 544.39 | 675.8
0.55 | 0.024681 | 128.73 | 547.7 | 680.8
0.56 | 0.025622 | 130.19 | 551.01 | 685.6
0.57 | 0.026798 | 131.28 | 554.33 | 690
0.58 | 0.027806 | 132.72 | 557.35 | 694
0.59 | 0.028775 | 134.01 | 560.28 | 698
0.6 | 0.030042 | 135.34 | 563.18 | 702.1
0.61 | 0.031025 | 136.75 | 566.12 | 705.7
0.62 | 0.032318 | 138.01 | 568.78 | 708.8
0.63 | 0.033587 | 139.4 | 571.2 | 711.7
0.64 | 0.034951 | 140.8 | 573.7 | 714.4
0.65 | 0.036141 | 142.18 | 575.9 | 717.2
0.66 | 0.037607 | 143.45 | 578.6 | 719.6
0.67 | 0.038886 | 144.9 | 580.6 | 721.9
0.68 | 0.040329 | 146.33 | 583 | 724
0.69 | 0.041703 | 147.67 | 585.3 | 725.7
0.7 | 0.043288 | 149.01 | 587.2 | 727.7
0.71 | 0.044821 | 150.25 | 589.2 | 729.3
0.72 | 0.046253 | 151.76 | 591 | 730.9
0.73 | 0.047831 | 153.18 | 593 | 732.2
0.74 | 0.049645 | 154.56 | 594.3 | 733.5
0.75 | 0.051405 | 156.03 | 596.2 | 734.7
0.76 | 0.052953 | 157.23 | 597.9 | 735.9
0.77 | 0.054684 | 158.76 | 599.4 | 736.7
0.78 | 0.056491 | 160.18 | 601 | 737.9
0.79 | 0.05836 | 161.62 | 602.6 | 738.4
0.8 | 0.06016 | 163.05 | 603.8 | 739.5
0.81 | 0.06214 | 164.39 | 605.1 | 740.2
0.82 | 0.06381 | 165.81 | 606.5 | 741.1
0.83 | 0.06563 | 167.38 | 607.8 | 741.2
0.84 | 0.06786 | 168.76 | 609.1 | 742.1
0.85 | 0.06999 | 170.14 | 610.4 | 742.7
0.86 | 0.07199 | 171.62 | 611.5 | 743.1
0.87 | 0.07447 | 173.12 | 612.7 | 743.5
0.88 | 0.07637 | 174.69 | 613.8 | 744.3
0.89 | 0.07856 | 176.22 | 614.8 | 744.4
0.9 | 0.08088 | 177.52 | 616.3 | 745
0.91 | 0.08307 | 179.18 | 617.1 | 745.2
0.92 | 0.08523 | 180.68 | 618.4 | 745.9
0.93 | 0.08752 | 182.22 | 619.4 | 746.1
0.94 | 0.08991 | 183.81 | 620.4 | 746.5
0.95 | 0.0925 | 185.25 | 621.4 | 747
0.96 | 0.09488 | 186.82 | 622.7 | 747.3
0.97 | 0.09702 | 188.33 | 623.5 | 747.5
0.98 | 0.10023 | 189.91 | 624.5 | 747.6
0.99 | 0.10247 | 191.29 | 625.9 | 747.9
1 | 0.1054 | 192.89 | 626.5 | 748.3