## I-V Characteristic (mA-mm)
VDS (V) | VGS = -0.300 V | VGS = 0.100 V | VGS = 0.500 V | VGS = 0.900 V
0 | -2.9861e-05 | -0.5451 | -0.8189 | -5.1172
0.01 | 0.0012879 | 8.108 | 15.811 | 13.031
0.02 | 0.0022717 | 16.397 | 32.525 | 30.906
0.03 | 0.0030186 | 23.896 | 49.117 | 49.023
0.04 | 0.0036002 | 30.989 | 65.92 | 66.8
0.05 | 0.0040655 | 37.454 | 82.18 | 84.95
0.06 | 0.0044271 | 43.372 | 98.51 | 102.31
0.07 | 0.0047604 | 48.721 | 115.04 | 119.93
0.08 | 0.0050437 | 53.516 | 130.72 | 137.49
0.09 | 0.0053146 | 57.78 | 146.48 | 154.86
0.1 | 0.0055609 | 61.69 | 162.13 | 171.85
0.11 | 0.005718 | 65.1 | 177.73 | 189.07
0.12 | 0.005959 | 68.16 | 192.72 | 205.95
0.13 | 0.006199 | 70.85 | 207.73 | 222.5
0.14 | 0.006436 | 73.31 | 222.34 | 239.01
0.15 | 0.00668 | 75.52 | 236.84 | 255.42
0.16 | 0.006929 | 77.44 | 250.93 | 271.4
0.17 | 0.007161 | 79.27 | 264.68 | 287.08
0.18 | 0.007443 | 80.89 | 278.02 | 302.52
0.19 | 0.007719 | 82.42 | 291.2 | 318.46
0.2 | 0.007992 | 83.9 | 303.99 | 333.38
0.21 | 0.008241 | 85.33 | 316.62 | 348.1
0.22 | 0.008548 | 86.63 | 328.45 | 362.9
0.23 | 0.00883 | 88.13 | 340.28 | 377.31
0.24 | 0.009124 | 89.65 | 351.74 | 391.38
0.25 | 0.009434 | 91.22 | 362.63 | 405.25
0.26 | 0.009742 | 92.7 | 373.1 | 418.87
0.27 | 0.010073 | 94.23 | 383.5 | 432.09
0.28 | 0.010358 | 95.84 | 393.3 | 445.25
0.29 | 0.010733 | 97.37 | 402.64 | 457.97
0.3 | 0.011076 | 98.75 | 411.82 | 470.4
0.31 | 0.011458 | 100.2 | 420.62 | 482.48
0.32 | 0.011782 | 101.47 | 428.94 | 494.23
0.33 | 0.012186 | 102.78 | 436.96 | 506.18
0.34 | 0.012568 | 104.11 | 444.64 | 517.21
0.35 | 0.012948 | 105.35 | 452.06 | 527.97
0.36 | 0.013372 | 106.59 | 459.06 | 538.76
0.37 | 0.013797 | 107.73 | 465.65 | 548.98
0.38 | 0.014225 | 109.01 | 472.04 | 559.1
0.39 | 0.01464 | 110.19 | 478.17 | 568.45
0.4 | 0.015167 | 111.46 | 484.03 | 578
0.41 | 0.015655 | 112.58 | 489.54 | 586.6
0.42 | 0.016194 | 113.82 | 494.82 | 595.4
0.43 | 0.016683 | 115.04 | 499.96 | 603.8
0.44 | 0.017242 | 116.19 | 504.87 | 612
0.45 | 0.017822 | 117.53 | 509.5 | 619.6
0.46 | 0.018398 | 118.52 | 514.01 | 627.1
0.47 | 0.019038 | 119.87 | 518.37 | 634.1
0.48 | 0.019778 | 121.06 | 522.65 | 640.9
0.49 | 0.02054 | 122.32 | 526.62 | 647.6
0.5 | 0.021222 | 123.52 | 530.58 | 653.7
0.51 | 0.022061 | 124.74 | 534.41 | 659.7
0.52 | 0.022973 | 126.01 | 538.19 | 665.5
0.53 | 0.023878 | 127.29 | 541.82 | 670.9
0.54 | 0.024786 | 128.63 | 545.19 | 676
0.55 | 0.02576 | 129.73 | 548.67 | 680.8
0.56 | 0.026792 | 131.2 | 551.95 | 685.6
0.57 | 0.027807 | 132.5 | 555.2 | 690
0.58 | 0.029048 | 133.88 | 558.2 | 694
0.59 | 0.03014 | 135.21 | 561.23 | 698
0.6 | 0.031429 | 136.47 | 564.2 | 701.6
0.61 | 0.032663 | 137.88 | 567.06 | 705.3
0.62 | 0.03381 | 139.23 | 569.75 | 708.5
0.63 | 0.035184 | 140.59 | 572.2 | 711.2
0.64 | 0.03645 | 142.06 | 574.6 | 714.2
0.65 | 0.037869 | 143.3 | 577 | 716.5
0.66 | 0.039276 | 144.79 | 579.6 | 719.2
0.67 | 0.040743 | 146.11 | 581.8 | 721.5
0.68 | 0.04212 | 147.57 | 584.2 | 723.4
0.69 | 0.043682 | 148.89 | 586.2 | 725.3
0.7 | 0.045339 | 150.31 | 588.2 | 727.1
0.71 | 0.047137 | 151.68 | 590.2 | 728.7
0.72 | 0.048497 | 153.14 | 591.9 | 730
0.73 | 0.050279 | 154.52 | 594 | 731.3
0.74 | 0.052006 | 155.76 | 595.4 | 732.7
0.75 | 0.053702 | 157.27 | 597.6 | 734.1
0.76 | 0.055573 | 158.67 | 599 | 734.9
0.77 | 0.05742 | 160.1 | 600.4 | 736.1
0.78 | 0.05908 | 161.6 | 601.8 | 736.7
0.79 | 0.06116 | 162.83 | 603.4 | 737.8
0.8 | 0.06305 | 164.37 | 604.7 | 738.6
0.81 | 0.06508 | 165.78 | 606.3 | 739.5
0.82 | 0.06691 | 167.23 | 607.6 | 739.9
0.83 | 0.0693 | 168.68 | 609 | 740.9
0.84 | 0.07165 | 170.12 | 610.2 | 741.3
0.85 | 0.07359 | 171.57 | 611.1 | 741.8
0.86 | 0.07584 | 173.12 | 612.4 | 742.3
0.87 | 0.07786 | 174.61 | 613.8 | 742.9
0.88 | 0.08012 | 175.95 | 615 | 743.4
0.89 | 0.08262 | 177.5 | 616.3 | 743.9
0.9 | 0.08464 | 179.02 | 617.1 | 744.3
0.91 | 0.08719 | 180.54 | 618.3 | 744.4
0.92 | 0.08952 | 182.2 | 619.5 | 744.9
0.93 | 0.09237 | 183.5 | 620.4 | 745.2
0.94 | 0.09438 | 185.23 | 621.4 | 745.9
0.95 | 0.09729 | 186.67 | 622.7 | 745.9
0.96 | 0.09965 | 188.14 | 623.6 | 746.3
0.97 | 0.10223 | 189.76 | 624.7 | 746.7
0.98 | 0.10506 | 191.36 | 625.9 | 747.3
0.99 | 0.10774 | 192.92 | 626.6 | 747.1
1 | 0.11073 | 194.46 | 627.7 | 747.3