## I-V Characteristic (mA-mm)
VDS (V) | VGS = -0.300 V | VGS = 0.100 V | VGS = 0.500 V | VGS = 0.900 V
0 | -2.5525e-05 | -0.5207 | -1.0227 | -5.163
0.01 | 0.0012845 | 8.22 | 15.907 | 12.981
0.02 | 0.002254 | 16.359 | 32.305 | 30.892
0.03 | 0.002992 | 23.837 | 49.217 | 49.019
0.04 | 0.0035615 | 30.866 | 65.9 | 66.48
0.05 | 0.0040199 | 37.484 | 82.26 | 84.74
0.06 | 0.0043941 | 43.286 | 98.32 | 102.52
0.07 | 0.0047075 | 48.569 | 114.88 | 119.75
0.08 | 0.0050115 | 53.405 | 130.53 | 136.91
0.09 | 0.0052721 | 57.6 | 145.87 | 154.54
0.1 | 0.0055228 | 61.51 | 162.13 | 171.97
0.11 | 0.005717 | 64.92 | 177.51 | 188.51
0.12 | 0.005951 | 67.86 | 192.18 | 205.54
0.13 | 0.006187 | 70.61 | 207.21 | 222.4
0.14 | 0.00642 | 73.02 | 222.2 | 238.21
0.15 | 0.006638 | 75.26 | 236.4 | 254.72
0.16 | 0.006895 | 77.08 | 250.16 | 271.04
0.17 | 0.007161 | 79 | 264.25 | 286.58
0.18 | 0.007422 | 80.59 | 277.78 | 301.84
0.19 | 0.00766 | 82.12 | 290.76 | 317.75
0.2 | 0.007919 | 83.54 | 303.49 | 333.09
0.21 | 0.0082 | 84.95 | 316.27 | 347.63
0.22 | 0.008473 | 86.29 | 328.14 | 362.17
0.23 | 0.008766 | 87.69 | 339.58 | 376.99
0.24 | 0.009057 | 89.26 | 351.52 | 391.23
0.25 | 0.009369 | 90.59 | 362.28 | 404.53
0.26 | 0.009622 | 92.24 | 372.48 | 418.32
0.27 | 0.009992 | 93.88 | 383.03 | 431.95
0.28 | 0.010312 | 95.33 | 392.97 | 444.35
0.29 | 0.010686 | 96.95 | 402.24 | 457.5
0.3 | 0.010979 | 98.2 | 411.28 | 470.02
0.31 | 0.011352 | 99.67 | 420.28 | 482.08
0.32 | 0.011715 | 100.98 | 428.58 | 493.65
0.33 | 0.012073 | 102.32 | 436.45 | 505.53
0.34 | 0.012444 | 103.63 | 444.24 | 517.04
0.35 | 0.012868 | 104.93 | 451.68 | 527.77
0.36 | 0.013286 | 106.14 | 458.66 | 538.15
0.37 | 0.013642 | 107.4 | 465.19 | 548.67
0.38 | 0.0141 | 108.56 | 471.6 | 558.96
0.39 | 0.014518 | 109.65 | 477.81 | 568.49
0.4 | 0.015017 | 110.94 | 483.62 | 577.6
0.41 | 0.015511 | 112.08 | 489 | 587.2
0.42 | 0.015997 | 113.36 | 494.33 | 595.4
0.43 | 0.016494 | 114.61 | 499.51 | 603.8
0.44 | 0.016993 | 115.63 | 504.43 | 611.9
0.45 | 0.017619 | 116.85 | 508.96 | 619.8
0.46 | 0.018259 | 118.12 | 513.47 | 627
0.47 | 0.018898 | 119.29 | 517.88 | 634.1
0.48 | 0.019467 | 120.58 | 522.16 | 641.2
0.49 | 0.020204 | 121.66 | 526.1 | 647.7
0.5 | 0.020995 | 122.99 | 529.98 | 654.2
0.51 | 0.021836 | 124.23 | 533.89 | 659.9
0.52 | 0.022649 | 125.53 | 537.63 | 665.8
0.53 | 0.023539 | 126.64 | 541.21 | 671.5
0.54 | 0.02451 | 127.97 | 544.6 | 676.8
0.55 | 0.025431 | 129.34 | 548 | 681.3
0.56 | 0.026507 | 130.64 | 551.45 | 686
0.57 | 0.027569 | 131.88 | 554.53 | 690.4
0.58 | 0.028769 | 133.12 | 557.55 | 695
0.59 | 0.029788 | 134.48 | 560.61 | 698.8
0.6 | 0.03096 | 135.93 | 563.59 | 702.5
0.61 | 0.032136 | 137.27 | 566.4 | 706
0.62 | 0.033354 | 138.71 | 569.08 | 709.6
0.63 | 0.034661 | 139.87 | 571.6 | 712.5
0.64 | 0.036122 | 141.27 | 574.4 | 715.2
0.65 | 0.037423 | 142.8 | 576.4 | 717.8
0.66 | 0.038749 | 144.11 | 578.9 | 720.4
0.67 | 0.040312 | 145.52 | 581.6 | 722.8
0.68 | 0.041728 | 146.84 | 583.4 | 724.9
0.69 | 0.043368 | 148.25 | 585.6 | 726.7
0.7 | 0.04472 | 149.66 | 587.8 | 728.3
0.71 | 0.046307 | 151.08 | 589.5 | 729.9
0.72 | 0.047989 | 152.32 | 591.4 | 731.5
0.73 | 0.049609 | 153.78 | 593 | 733.1
0.74 | 0.05128 | 155.21 | 595 | 734.3
0.75 | 0.05316 | 156.59 | 596.8 | 735.5
0.76 | 0.054829 | 158.19 | 598.2 | 736.6
0.77 | 0.056415 | 159.32 | 599.9 | 737.7
0.78 | 0.0586 | 160.83 | 601.4 | 738.5
0.79 | 0.06036 | 162.31 | 603.1 | 739.5
0.8 | 0.06248 | 163.72 | 604.4 | 740.1
0.81 | 0.06429 | 165.24 | 605.8 | 741
0.82 | 0.06648 | 166.53 | 607.1 | 741.5
0.83 | 0.06844 | 167.97 | 608.4 | 742.5
0.84 | 0.0704 | 169.54 | 609.6 | 743.1
0.85 | 0.072 | 171.01 | 610.8 | 743.7
0.86 | 0.07445 | 172.37 | 611.9 | 744.1
0.87 | 0.07681 | 173.93 | 613.1 | 744.7
0.88 | 0.07924 | 175.47 | 614.5 | 745.1
0.89 | 0.08207 | 176.91 | 615.6 | 745.7
0.9 | 0.08348 | 178.52 | 616.6 | 745.9
0.91 | 0.08609 | 179.86 | 618.1 | 746.4
0.92 | 0.08869 | 181.5 | 619.1 | 746.7
0.93 | 0.0911 | 183.02 | 619.8 | 747.3
0.94 | 0.09394 | 184.53 | 620.7 | 747.5
0.95 | 0.0962 | 186.16 | 622.3 | 747.9
0.96 | 0.09903 | 187.61 | 623.2 | 748.2
0.97 | 0.10146 | 189.29 | 624.5 | 748.4
0.98 | 0.10438 | 190.78 | 625.2 | 748.7
0.99 | 0.10651 | 192.29 | 626.1 | 749.1
1 | 0.10962 | 193.81 | 627.5 | 749.5