## I-V Characteristic (mA-mm)
VDS (V) | VGS = -0.300 V | VGS = 0.100 V | VGS = 0.500 V | VGS = 0.900 V
0 | -2.8809e-05 | -0.5445 | -1.0706 | -5.116
0.01 | 0.0012923 | 8.184 | 15.903 | 13.261
0.02 | 0.0022726 | 16.238 | 32.436 | 30.894
0.03 | 0.0030157 | 23.758 | 48.863 | 48.578
0.04 | 0.0035978 | 30.981 | 65.3 | 66.36
0.05 | 0.0040587 | 37.326 | 81.95 | 84.1
0.06 | 0.004443 | 43.132 | 97.93 | 101.94
0.07 | 0.0047596 | 48.522 | 113.72 | 119.12
0.08 | 0.0050468 | 53.334 | 130.23 | 136.55
0.09 | 0.0053187 | 57.57 | 145.74 | 153.96
0.1 | 0.0055509 | 61.23 | 160.83 | 170.92
0.11 | 0.005736 | 64.71 | 176.39 | 187.59
0.12 | 0.005965 | 67.82 | 191.64 | 204.3
0.13 | 0.006208 | 70.51 | 206.48 | 221.45
0.14 | 0.006428 | 72.81 | 220.63 | 237.28
0.15 | 0.006696 | 74.98 | 235.32 | 253.35
0.16 | 0.00694 | 77.04 | 249.41 | 269.72
0.17 | 0.0072 | 78.71 | 262.79 | 285.57
0.18 | 0.00744 | 80.31 | 276.16 | 300.6
0.19 | 0.007712 | 81.8 | 289.72 | 316.2
0.2 | 0.007981 | 83.26 | 302.28 | 331.56
0.21 | 0.008258 | 84.57 | 314.45 | 346.12
0.22 | 0.008536 | 85.95 | 326.95 | 360.77
0.23 | 0.00884 | 87.41 | 338.57 | 375.38
0.24 | 0.009143 | 88.7 | 349.45 | 389.33
0.25 | 0.009414 | 90.29 | 360.56 | 402.86
0.26 | 0.009761 | 91.76 | 371.27 | 416.52
0.27 | 0.010087 | 93.33 | 381.39 | 430.33
0.28 | 0.01044 | 94.92 | 390.94 | 442.8
0.29 | 0.010737 | 96.3 | 400.72 | 455.44
0.3 | 0.011097 | 97.76 | 409.72 | 468.25
0.31 | 0.011446 | 99.16 | 418.24 | 480.36
0.32 | 0.011807 | 100.47 | 426.66 | 491.92
0.33 | 0.012185 | 101.8 | 434.87 | 503.59
0.34 | 0.012558 | 103.06 | 442.44 | 515.11
0.35 | 0.012962 | 104.27 | 449.56 | 526.05
0.36 | 0.013317 | 105.45 | 456.69 | 536.68
0.37 | 0.013765 | 106.74 | 463.48 | 546.71
0.38 | 0.014212 | 107.81 | 469.82 | 557.06
0.39 | 0.014666 | 109.2 | 475.73 | 566.76
0.4 | 0.01511 | 110.38 | 481.56 | 575.7
0.41 | 0.015569 | 111.5 | 487.29 | 585
0.42 | 0.016081 | 112.74 | 492.55 | 594
0.43 | 0.01659 | 113.84 | 497.54 | 602
0.44 | 0.017144 | 115.13 | 502.4 | 610
0.45 | 0.017729 | 116.27 | 507.19 | 618.3
0.46 | 0.018334 | 117.49 | 511.74 | 625.9
0.47 | 0.018899 | 118.64 | 515.98 | 632.7
0.48 | 0.019649 | 119.85 | 520.18 | 639.4
0.49 | 0.02032 | 121.12 | 524.37 | 646.1
0.5 | 0.021148 | 122.38 | 528.34 | 652.6
0.51 | 0.021924 | 123.6 | 532.13 | 658.5
0.52 | 0.022768 | 124.78 | 535.76 | 664.5
0.53 | 0.023569 | 126.05 | 539.45 | 670.2
0.54 | 0.02447 | 127.36 | 543.07 | 675.4
0.55 | 0.025527 | 128.67 | 546.3 | 680
0.56 | 0.026592 | 129.98 | 549.65 | 684.8
0.57 | 0.027753 | 131.16 | 552.89 | 689.4
0.58 | 0.028702 | 132.6 | 556.07 | 693.6
0.59 | 0.029834 | 133.98 | 559.08 | 697.6
0.6 | 0.030865 | 135.21 | 561.87 | 701.3
0.61 | 0.032136 | 136.69 | 564.8 | 704.8
0.62 | 0.033405 | 137.97 | 567.57 | 708.2
0.63 | 0.034737 | 139.32 | 570 | 711.2
0.64 | 0.035918 | 140.74 | 572.5 | 714.3
0.65 | 0.037334 | 142.08 | 574.9 | 716.8
0.66 | 0.038734 | 143.41 | 577.6 | 719.4
0.67 | 0.040046 | 144.86 | 579.8 | 722
0.68 | 0.041787 | 146.23 | 582.1 | 724
0.69 | 0.043052 | 147.65 | 584.2 | 725.5
0.7 | 0.044681 | 149.06 | 586 | 727.5
0.71 | 0.046187 | 150.29 | 588 | 729.1
0.72 | 0.047779 | 151.77 | 590.1 | 730.7
0.73 | 0.049486 | 153.2 | 591.8 | 732.3
0.74 | 0.051152 | 154.57 | 593.6 | 733.5
0.75 | 0.05293 | 156.06 | 595.1 | 734.9
0.76 | 0.054674 | 157.27 | 596.8 | 736.1
0.77 | 0.056594 | 158.82 | 598.4 | 737.3
0.78 | 0.05852 | 160.23 | 600.3 | 738.1
0.79 | 0.06016 | 161.75 | 601.4 | 738.8
0.8 | 0.0622 | 162.99 | 602.8 | 739.7
0.81 | 0.06387 | 164.45 | 604.2 | 740.7
0.82 | 0.06595 | 165.93 | 605.5 | 741.1
0.83 | 0.06834 | 167.42 | 606.9 | 741.9
0.84 | 0.07006 | 168.88 | 608.3 | 742.7
0.85 | 0.07202 | 170.18 | 609.5 | 743.1
0.86 | 0.07425 | 171.72 | 610.6 | 743.9
0.87 | 0.07677 | 173.25 | 611.8 | 744.2
0.88 | 0.07872 | 174.71 | 613.1 | 744.7
0.89 | 0.08106 | 176.39 | 614.2 | 745.1
0.9 | 0.08311 | 177.77 | 615 | 745.7
0.91 | 0.08576 | 179.24 | 616.4 | 745.9
0.92 | 0.08817 | 180.82 | 617.6 | 746.3
0.93 | 0.09027 | 182.32 | 618.6 | 746.9
0.94 | 0.09306 | 183.83 | 619.8 | 747.1
0.95 | 0.09608 | 185.42 | 620.6 | 747.5
0.96 | 0.09783 | 187.02 | 621.8 | 747.6
0.97 | 0.10075 | 188.54 | 622.8 | 748.2
0.98 | 0.10318 | 190.09 | 624 | 748.4
0.99 | 0.1061 | 191.54 | 624.9 | 749.1
1 | 0.10862 | 193.14 | 625.7 | 748.9