## I-V Characteristic (mA-mm)
VDS (V) | VGS = -0.300 V | VGS = 0.100 V | VGS = 0.500 V | VGS = 0.900 V
0 | -4.1581e-05 | -0.5819 | -1.1879 | -5.065
0.01 | 0.0013654 | 8.189 | 15.905 | 13.087
0.02 | 0.0024065 | 16.491 | 32.566 | 30.925
0.03 | 0.0031979 | 24.119 | 49.189 | 49.26
0.04 | 0.0038131 | 31.252 | 65.67 | 67.1
0.05 | 0.0043012 | 37.729 | 82.42 | 85.23
0.06 | 0.0047061 | 43.678 | 98.64 | 102.48
0.07 | 0.0050533 | 49.187 | 114.86 | 120.25
0.08 | 0.0053629 | 53.988 | 131.02 | 137.91
0.09 | 0.0056286 | 58.25 | 146.89 | 154.83
0.1 | 0.005828 | 62.07 | 162.19 | 172.24
0.11 | 0.006098 | 65.52 | 177.74 | 189.45
0.12 | 0.006349 | 68.7 | 193.38 | 206.29
0.13 | 0.006572 | 71.42 | 208.05 | 222.74
0.14 | 0.006833 | 73.81 | 222.44 | 239.34
0.15 | 0.007104 | 76.06 | 237.19 | 255.91
0.16 | 0.007369 | 78.04 | 251.12 | 271.7
0.17 | 0.007629 | 79.81 | 264.96 | 287.5
0.18 | 0.007904 | 81.37 | 278.34 | 303.38
0.19 | 0.008181 | 82.99 | 291.76 | 319.04
0.2 | 0.008429 | 84.41 | 304.46 | 333.89
0.21 | 0.008762 | 85.75 | 316.73 | 348.95
0.22 | 0.009036 | 87.17 | 329.15 | 363.7
0.23 | 0.009383 | 88.46 | 340.89 | 377.89
0.24 | 0.009673 | 90.04 | 352.08 | 392.38
0.25 | 0.009996 | 91.5 | 363.24 | 406.26
0.26 | 0.010335 | 93.01 | 373.97 | 419.66
0.27 | 0.010652 | 94.63 | 384 | 433.03
0.28 | 0.011007 | 96.13 | 393.8 | 446.31
0.29 | 0.011388 | 97.63 | 403.48 | 459.04
0.3 | 0.01177 | 99.08 | 412.45 | 471.41
0.31 | 0.012092 | 100.34 | 421.2 | 483.83
0.32 | 0.012493 | 101.78 | 429.62 | 495.69
0.33 | 0.0129 | 103.14 | 437.79 | 507.39
0.34 | 0.013337 | 104.43 | 445.36 | 518.49
0.35 | 0.013709 | 105.69 | 452.55 | 529.62
0.36 | 0.014141 | 106.93 | 459.78 | 540.42
0.37 | 0.014591 | 108.05 | 466.53 | 550.57
0.38 | 0.014996 | 109.37 | 472.93 | 560.73
0.39 | 0.015507 | 110.56 | 478.88 | 570.2
0.4 | 0.016007 | 111.79 | 484.83 | 579.8
0.41 | 0.016523 | 113.06 | 490.52 | 588.6
0.42 | 0.017027 | 114.1 | 495.81 | 597.4
0.43 | 0.017593 | 115.3 | 500.9 | 605.8
0.44 | 0.018156 | 116.55 | 505.88 | 614.2
0.45 | 0.018747 | 117.75 | 510.67 | 622.3
0.46 | 0.019383 | 119.04 | 515.22 | 629.3
0.47 | 0.020078 | 120.12 | 519.6 | 636.5
0.48 | 0.020805 | 121.4 | 523.95 | 643.5
0.49 | 0.021433 | 122.68 | 528.14 | 650.2
0.5 | 0.022367 | 123.87 | 532.12 | 656.4
0.51 | 0.023172 | 125.12 | 535.97 | 662.5
0.52 | 0.024152 | 126.43 | 539.77 | 668.2
0.53 | 0.025036 | 127.75 | 543.52 | 673.8
0.54 | 0.026032 | 129.05 | 547.09 | 679
0.55 | 0.027052 | 130.43 | 550.45 | 683.8
0.56 | 0.02821 | 131.61 | 553.84 | 688.4
0.57 | 0.029336 | 133.04 | 557.13 | 693.2
0.58 | 0.030451 | 134.45 | 560.32 | 697.2
0.59 | 0.031701 | 135.71 | 563.28 | 701.2
0.6 | 0.032835 | 137.21 | 566.29 | 704.8
0.61 | 0.034165 | 138.51 | 569.16 | 708.4
0.62 | 0.035527 | 139.96 | 572 | 711.6
0.63 | 0.037014 | 141.36 | 574.6 | 714.6
0.64 | 0.038345 | 142.82 | 577 | 717.4
0.65 | 0.039842 | 144.12 | 579.6 | 720.2
0.66 | 0.041174 | 145.54 | 581.8 | 722.6
0.67 | 0.042766 | 146.93 | 584.4 | 724.9
0.68 | 0.044381 | 148.45 | 586.4 | 726.9
0.69 | 0.046046 | 149.82 | 588.6 | 728.9
0.7 | 0.047682 | 151.04 | 590.8 | 730.3
0.71 | 0.049308 | 152.66 | 592.6 | 732.2
0.72 | 0.051167 | 154.04 | 594.3 | 733.5
0.73 | 0.052954 | 155.44 | 596.8 | 735.1
0.74 | 0.054747 | 156.97 | 598 | 736.3
0.75 | 0.056331 | 158.2 | 599.8 | 737.5
0.76 | 0.0585 | 159.72 | 601.4 | 738.7
0.77 | 0.06031 | 161.21 | 603.1 | 739.7
0.78 | 0.06217 | 162.6 | 604.6 | 740.9
0.79 | 0.06431 | 164.07 | 606.3 | 741.5
0.8 | 0.06651 | 165.45 | 607.4 | 742
0.81 | 0.06856 | 166.93 | 608.8 | 743
0.82 | 0.07058 | 168.44 | 610.2 | 743.7
0.83 | 0.07272 | 169.9 | 611.6 | 744.3
0.84 | 0.07499 | 171.3 | 613 | 744.9
0.85 | 0.07734 | 172.86 | 613.8 | 745.5
0.86 | 0.07939 | 174.33 | 615.4 | 746.1
0.87 | 0.0814 | 175.77 | 616.6 | 746.4
0.88 | 0.0843 | 177.47 | 617.5 | 746.9
0.89 | 0.08685 | 178.74 | 618.8 | 747.5
0.9 | 0.08931 | 180.36 | 619.9 | 747.6
0.91 | 0.09226 | 181.94 | 621.1 | 747.9
0.92 | 0.09379 | 183.48 | 622.2 | 748.4
0.93 | 0.09695 | 185.09 | 623.4 | 748.9
0.94 | 0.09971 | 186.57 | 624.4 | 749.1
0.95 | 0.10254 | 188.17 | 625.3 | 749.5
0.96 | 0.10519 | 189.7 | 626.2 | 749.9
0.97 | 0.10785 | 191.3 | 627.5 | 750.3
0.98 | 0.1108 | 192.84 | 628.5 | 750.5
0.99 | 0.11392 | 194.47 | 629.6 | 750.8
1 | 0.11662 | 195.99 | 630.5 | 751.1