## I-V Characteristic (mA-mm)
VDS (V) | VGS = -0.300 V | VGS = 0.100 V | VGS = 0.500 V | VGS = 0.900 V
0 | -3.9581e-05 | -0.6236 | -0.8761 | -5.0953
0.01 | 0.0013151 | 8.228 | 15.839 | 13.033
0.02 | 0.0023206 | 16.448 | 32.59 | 31.26
0.03 | 0.0030839 | 24.036 | 49.334 | 49.248
0.04 | 0.0036773 | 31.131 | 66.08 | 67.27
0.05 | 0.0041583 | 37.734 | 82.54 | 85.39
0.06 | 0.0045317 | 43.666 | 98.72 | 102.79
0.07 | 0.0048672 | 48.98 | 115.17 | 120.35
0.08 | 0.0051588 | 53.804 | 131.38 | 138.15
0.09 | 0.0054113 | 58.07 | 146.91 | 155.62
0.1 | 0.0056684 | 61.82 | 162.4 | 172.36
0.11 | 0.005833 | 65.3 | 178.57 | 189.8
0.12 | 0.006082 | 68.47 | 193.53 | 206.91
0.13 | 0.0063 | 71.15 | 208.09 | 223.24
0.14 | 0.00658 | 73.58 | 222.9 | 239.87
0.15 | 0.006825 | 75.82 | 237.55 | 256.43
0.16 | 0.007081 | 77.76 | 251.6 | 272.43
0.17 | 0.007326 | 79.41 | 265.13 | 287.99
0.18 | 0.007586 | 81.1 | 278.93 | 303.57
0.19 | 0.007843 | 82.59 | 292.21 | 319.71
0.2 | 0.008114 | 83.95 | 304.73 | 334.57
0.21 | 0.008401 | 85.37 | 317.32 | 349.3
0.22 | 0.008687 | 86.65 | 329.6 | 364.23
0.23 | 0.00898 | 88.09 | 341.19 | 378.96
0.24 | 0.009252 | 89.5 | 352.44 | 392.69
0.25 | 0.009583 | 91.02 | 363.76 | 406.8
0.26 | 0.009896 | 92.52 | 374.23 | 420.58
0.27 | 0.010244 | 94.02 | 384.28 | 433.72
0.28 | 0.010557 | 95.55 | 394.12 | 446.87
0.29 | 0.010872 | 97.05 | 403.76 | 459.87
0.3 | 0.011242 | 98.43 | 412.73 | 472.21
0.31 | 0.01158 | 99.76 | 421.39 | 484.27
0.32 | 0.011966 | 101.18 | 429.86 | 496.01
0.33 | 0.012325 | 102.54 | 437.99 | 508.19
0.34 | 0.012735 | 103.8 | 445.4 | 519.31
0.35 | 0.013091 | 105.15 | 452.69 | 529.95
0.36 | 0.013542 | 106.27 | 459.8 | 540.76
0.37 | 0.013943 | 107.49 | 466.63 | 551.3
0.38 | 0.014428 | 108.8 | 472.98 | 561.37
0.39 | 0.014827 | 109.93 | 478.88 | 570.7
0.4 | 0.015316 | 111.16 | 484.85 | 580
0.41 | 0.015783 | 112.4 | 490.53 | 589.4
0.42 | 0.016247 | 113.48 | 495.78 | 597.9
0.43 | 0.016807 | 114.76 | 500.81 | 606.6
0.44 | 0.01735 | 115.97 | 505.84 | 614.4
0.45 | 0.017915 | 117.17 | 510.74 | 622.3
0.46 | 0.018483 | 118.32 | 515.24 | 629.7
0.47 | 0.019113 | 119.51 | 519.52 | 636.9
0.48 | 0.019821 | 120.78 | 523.94 | 643.7
0.49 | 0.020546 | 122.18 | 528.14 | 650.2
0.5 | 0.021286 | 123.22 | 532.17 | 656.7
0.51 | 0.022066 | 124.56 | 535.97 | 662.8
0.52 | 0.022951 | 125.82 | 539.8 | 668.3
0.53 | 0.023716 | 127.12 | 543.55 | 673.8
0.54 | 0.024779 | 128.54 | 547.1 | 678.8
0.55 | 0.02575 | 129.69 | 550.45 | 684
0.56 | 0.026794 | 131.22 | 553.85 | 688.4
0.57 | 0.027809 | 132.49 | 557.15 | 693
0.58 | 0.028881 | 133.85 | 560.3 | 697.2
0.59 | 0.029978 | 135.11 | 563.41 | 701.1
0.6 | 0.031224 | 136.55 | 566.29 | 704.8
0.61 | 0.032491 | 137.95 | 569.22 | 708.3
0.62 | 0.033707 | 139.4 | 572 | 711.7
0.63 | 0.035098 | 140.84 | 574.6 | 714.6
0.64 | 0.036233 | 142.06 | 577.3 | 717.6
0.65 | 0.037771 | 143.58 | 579.6 | 719.7
0.66 | 0.039117 | 145.06 | 581.8 | 722.1
0.67 | 0.040674 | 146.41 | 584.4 | 724.5
0.68 | 0.042126 | 147.93 | 586.6 | 726.7
0.69 | 0.043579 | 149.18 | 588.6 | 728.4
0.7 | 0.045111 | 150.63 | 590.8 | 730.1
0.71 | 0.046522 | 152.14 | 592.6 | 731.9
0.72 | 0.048363 | 153.52 | 594.3 | 733.5
0.73 | 0.049991 | 154.89 | 596.5 | 734.9
0.74 | 0.051747 | 156.39 | 598.2 | 735.9
0.75 | 0.053255 | 157.68 | 599.8 | 737.3
0.76 | 0.055232 | 159.21 | 601.4 | 738.3
0.77 | 0.05677 | 160.67 | 603 | 739.1
0.78 | 0.0588 | 161.98 | 604.5 | 740.2
0.79 | 0.06081 | 163.51 | 605.9 | 741.1
0.8 | 0.06259 | 164.93 | 607.5 | 741.9
0.81 | 0.06465 | 166.38 | 608.9 | 742.5
0.82 | 0.06629 | 168.01 | 610.3 | 743.1
0.83 | 0.06882 | 169.24 | 611.6 | 743.9
0.84 | 0.07051 | 170.8 | 612.9 | 744.5
0.85 | 0.07291 | 172.31 | 614 | 744.9
0.86 | 0.07461 | 173.75 | 615.1 | 745.7
0.87 | 0.07724 | 175.35 | 616.4 | 745.9
0.88 | 0.07946 | 176.81 | 617.7 | 746.3
0.89 | 0.08188 | 178.32 | 618.8 | 746.7
0.9 | 0.08426 | 179.82 | 619.9 | 747.3
0.91 | 0.08623 | 181.38 | 621 | 747.6
0.92 | 0.08889 | 182.83 | 622 | 747.9
0.93 | 0.09141 | 184.46 | 623.1 | 748.3
0.94 | 0.09365 | 186.1 | 624.3 | 748.9
0.95 | 0.09676 | 187.52 | 625.2 | 749.1
0.96 | 0.09861 | 189.18 | 626.1 | 749.3
0.97 | 0.10163 | 190.52 | 627.3 | 749.7
0.98 | 0.10442 | 192.28 | 628.1 | 750
0.99 | 0.10675 | 193.88 | 629.3 | 750.4
1 | 0.10991 | 195.41 | 630.2 | 750.7