## I-V Characteristic (mA-mm)
VDS (V) | VGS = -0.300 V | VGS = 0.100 V | VGS = 0.500 V | VGS = 0.900 V
0 | -3.8114e-05 | -0.5706 | -1.0714 | -5.245
0.01 | 0.0013287 | 8.174 | 16.049 | 13.31
0.02 | 0.0023465 | 16.524 | 32.69 | 31.18
0.03 | 0.0031149 | 24.089 | 49.317 | 49.056
0.04 | 0.0037141 | 31.192 | 66.22 | 67.46
0.05 | 0.0041894 | 37.753 | 82.5 | 85.13
0.06 | 0.0045711 | 43.671 | 98.63 | 102.54
0.07 | 0.0049172 | 49.045 | 115.12 | 120.36
0.08 | 0.0052031 | 53.883 | 131.46 | 138.28
0.09 | 0.0054827 | 58.01 | 146.73 | 155.12
0.1 | 0.00569 | 61.83 | 162.51 | 172.32
0.11 | 0.005943 | 65.42 | 178.28 | 189.84
0.12 | 0.006172 | 68.5 | 193.08 | 206.55
0.13 | 0.006433 | 71.17 | 208.05 | 223.04
0.14 | 0.006651 | 73.54 | 223 | 239.84
0.15 | 0.006915 | 75.82 | 237.43 | 256.32
0.16 | 0.007142 | 77.71 | 251.13 | 271.97
0.17 | 0.007425 | 79.45 | 265.23 | 288.32
0.18 | 0.007665 | 81.12 | 278.84 | 303.93
0.19 | 0.007921 | 82.6 | 291.8 | 319.17
0.2 | 0.008207 | 83.98 | 304.51 | 334.35
0.21 | 0.00846 | 85.37 | 317.21 | 349.37
0.22 | 0.008768 | 86.76 | 329.34 | 364.38
0.23 | 0.00907 | 88.06 | 340.87 | 378.47
0.24 | 0.009368 | 89.47 | 352.4 | 392.63
0.25 | 0.009635 | 91 | 363.46 | 406.9
0.26 | 0.009982 | 92.48 | 373.65 | 420.24
0.27 | 0.0103 | 94 | 384.04 | 433.66
0.28 | 0.010638 | 95.43 | 394.06 | 446.89
0.29 | 0.010981 | 97.07 | 403.32 | 459.65
0.3 | 0.011339 | 98.43 | 412.21 | 471.89
0.31 | 0.011671 | 99.83 | 421.19 | 484.46
0.32 | 0.012001 | 101.26 | 429.54 | 496.39
0.33 | 0.012451 | 102.5 | 437.49 | 507.95
0.34 | 0.012822 | 103.84 | 445.02 | 518.99
0.35 | 0.013241 | 105 | 452.42 | 530.07
0.36 | 0.013606 | 106.33 | 459.59 | 541.21
0.37 | 0.01406 | 107.54 | 466.15 | 551.36
0.38 | 0.014466 | 108.73 | 472.34 | 561.14
0.39 | 0.014952 | 109.93 | 478.53 | 570.7
0.4 | 0.015381 | 111.14 | 484.49 | 580.2
0.41 | 0.015885 | 112.4 | 489.97 | 589.5
0.42 | 0.016397 | 113.41 | 495.17 | 598.1
0.43 | 0.016819 | 114.72 | 500.44 | 606.5
0.44 | 0.017454 | 115.93 | 505.46 | 614.7
0.45 | 0.018038 | 117.14 | 510.14 | 622.6
0.46 | 0.018664 | 118.5 | 514.67 | 630
0.47 | 0.019283 | 119.45 | 519.15 | 636.9
0.48 | 0.019954 | 120.9 | 523.55 | 644.1
0.49 | 0.020644 | 122.03 | 527.62 | 650.7
0.5 | 0.021418 | 123.32 | 531.57 | 656.9
0.51 | 0.022168 | 124.59 | 535.53 | 662.9
0.52 | 0.023097 | 125.81 | 539.45 | 668.8
0.53 | 0.023999 | 127.18 | 543.05 | 674.2
0.54 | 0.024848 | 128.47 | 546.62 | 679.6
0.55 | 0.025911 | 129.81 | 550 | 684.3
0.56 | 0.026952 | 131.04 | 553.51 | 688.8
0.57 | 0.028158 | 132.52 | 556.8 | 693.6
0.58 | 0.029042 | 133.88 | 559.86 | 697.6
0.59 | 0.030272 | 135.28 | 562.94 | 701.6
0.6 | 0.031472 | 136.62 | 566 | 705.2
0.61 | 0.032638 | 137.95 | 568.87 | 708.9
0.62 | 0.033817 | 139.4 | 571.5 | 712.3
0.63 | 0.035275 | 140.78 | 574.1 | 715.3
0.64 | 0.03666 | 142.24 | 576.6 | 718.1
0.65 | 0.037944 | 143.71 | 579.2 | 720.8
0.66 | 0.039354 | 145.02 | 581.6 | 722.9
0.67 | 0.040877 | 146.57 | 583.8 | 725.4
0.68 | 0.042335 | 147.93 | 586.2 | 727.7
0.69 | 0.043848 | 149.25 | 588.2 | 729.3
0.7 | 0.045513 | 150.69 | 590.6 | 731.1
0.71 | 0.047078 | 152.12 | 592.2 | 732.9
0.72 | 0.048385 | 153.65 | 594.2 | 734.5
0.73 | 0.050308 | 155.04 | 596.2 | 735.6
0.74 | 0.052196 | 156.42 | 597.8 | 736.8
0.75 | 0.053774 | 157.67 | 599.9 | 738.1
0.76 | 0.055351 | 159.23 | 601 | 739.3
0.77 | 0.05744 | 160.74 | 602.7 | 740.2
0.78 | 0.05888 | 162.1 | 604.2 | 741.1
0.79 | 0.06089 | 163.67 | 605.8 | 741.9
0.8 | 0.06323 | 164.84 | 607.4 | 742.7
0.81 | 0.06515 | 166.37 | 608.6 | 743.7
0.82 | 0.06722 | 167.96 | 609.8 | 744.3
0.83 | 0.06894 | 169.32 | 611.1 | 745
0.84 | 0.07116 | 170.84 | 612.7 | 745.7
0.85 | 0.07355 | 172.16 | 613.6 | 745.9
0.86 | 0.07553 | 173.75 | 615 | 746.6
0.87 | 0.07752 | 175.29 | 616.3 | 747.3
0.88 | 0.07997 | 176.79 | 617.4 | 747.5
0.89 | 0.08264 | 178.16 | 618.6 | 747.9
0.9 | 0.0845 | 179.82 | 619.8 | 748.5
0.91 | 0.08691 | 181.3 | 620.8 | 748.7
0.92 | 0.08909 | 182.89 | 621.8 | 749.1
0.93 | 0.09158 | 184.55 | 623 | 749.5
0.94 | 0.09474 | 185.81 | 624 | 750
0.95 | 0.097 | 187.49 | 624.9 | 750.3
0.96 | 0.10001 | 189.09 | 626.1 | 750.5
0.97 | 0.10187 | 190.66 | 627.3 | 750.8
0.98 | 0.10526 | 192.18 | 628.3 | 751.1
0.99 | 0.10743 | 193.64 | 629.1 | 751.3
1 | 0.11021 | 195.23 | 630.2 | 751.7