## I-V Characteristic (mA-mm)
VDS (V) | VGS = -0.300 V | VGS = 0.100 V | VGS = 0.500 V | VGS = 0.900 V
0 | -3.8006e-05 | -0.5459 | -1.0189 | -5.236
0.01 | 0.0013364 | 8.288 | 16.065 | 13.335
0.02 | 0.0023577 | 16.355 | 32.615 | 31.172
0.03 | 0.0031286 | 24.125 | 49.244 | 49.039
0.04 | 0.0037356 | 31.276 | 65.92 | 67.47
0.05 | 0.0042123 | 37.73 | 82.36 | 84.95
0.06 | 0.004609 | 43.642 | 98.8 | 102.54
0.07 | 0.0049494 | 49.117 | 114.97 | 120.38
0.08 | 0.0052509 | 53.967 | 131.06 | 138.19
0.09 | 0.0055233 | 58.05 | 146.89 | 154.97
0.1 | 0.005676 | 61.99 | 162.44 | 172.29
0.11 | 0.005934 | 65.41 | 177.77 | 189.78
0.12 | 0.006191 | 68.47 | 192.97 | 206.38
0.13 | 0.006446 | 71.19 | 208.37 | 222.98
0.14 | 0.00668 | 73.66 | 222.47 | 239.75
0.15 | 0.006953 | 75.78 | 236.97 | 256.12
0.16 | 0.007209 | 77.76 | 251.31 | 271.87
0.17 | 0.007464 | 79.57 | 264.87 | 288.04
0.18 | 0.007717 | 81.17 | 278.24 | 303.76
0.19 | 0.007984 | 82.5 | 291.68 | 319.14
0.2 | 0.008254 | 83.94 | 304.45 | 334.21
0.21 | 0.008511 | 85.39 | 316.67 | 349.21
0.22 | 0.008805 | 86.57 | 328.89 | 364.17
0.23 | 0.009123 | 88.1 | 340.82 | 378.29
0.24 | 0.009431 | 89.42 | 351.93 | 392.61
0.25 | 0.00971 | 90.98 | 362.7 | 406.7
0.26 | 0.010044 | 92.44 | 373.46 | 419.9
0.27 | 0.010371 | 93.97 | 383.82 | 433.53
0.28 | 0.01071 | 95.47 | 393.24 | 446.77
0.29 | 0.011051 | 96.91 | 402.68 | 459.38
0.3 | 0.011426 | 98.33 | 411.95 | 471.67
0.31 | 0.011801 | 99.75 | 420.51 | 484.25
0.32 | 0.01212 | 101.14 | 428.75 | 496.18
0.33 | 0.012557 | 102.24 | 436.8 | 507.78
0.34 | 0.012949 | 103.68 | 444.59 | 518.83
0.35 | 0.013379 | 104.94 | 451.78 | 529.9
0.36 | 0.013768 | 106.19 | 458.65 | 540.99
0.37 | 0.014197 | 107.43 | 465.36 | 551.13
0.38 | 0.014636 | 108.47 | 471.82 | 560.92
0.39 | 0.015069 | 109.82 | 477.77 | 570.7
0.4 | 0.015557 | 110.96 | 483.59 | 580.2
0.41 | 0.016042 | 112.2 | 489.19 | 589.4
0.42 | 0.01658 | 113.4 | 494.6 | 597.8
0.43 | 0.017025 | 114.5 | 499.64 | 606.4
0.44 | 0.017659 | 115.79 | 504.59 | 614.7
0.45 | 0.018218 | 116.98 | 509.36 | 622.7
0.46 | 0.018891 | 118.19 | 514.05 | 629.7
0.47 | 0.019473 | 119.39 | 518.39 | 636.6
0.48 | 0.020195 | 120.6 | 522.66 | 644.1
0.49 | 0.020912 | 121.88 | 526.82 | 650.5
0.5 | 0.021621 | 123.13 | 530.97 | 656.9
0.51 | 0.022453 | 124.46 | 534.85 | 662.8
0.52 | 0.023314 | 125.57 | 538.63 | 668.6
0.53 | 0.02429 | 126.89 | 542.27 | 674.3
0.54 | 0.025098 | 128.33 | 545.95 | 679.2
0.55 | 0.026209 | 129.65 | 549.36 | 684
0.56 | 0.027236 | 131.04 | 552.73 | 689
0.57 | 0.02833 | 132.24 | 555.97 | 693.3
0.58 | 0.02941 | 133.68 | 559.2 | 697.3
0.59 | 0.030546 | 135.05 | 562.33 | 701.6
0.6 | 0.031793 | 136.44 | 565.17 | 705.2
0.61 | 0.033007 | 137.79 | 568.07 | 708.9
0.62 | 0.034488 | 139.19 | 570.7 | 712.2
0.63 | 0.035603 | 140.6 | 573.5 | 715.3
0.64 | 0.0371 | 142.1 | 575.8 | 718.1
0.65 | 0.038415 | 143.46 | 578.2 | 720.5
0.66 | 0.039891 | 144.82 | 581 | 722.9
0.67 | 0.041379 | 146.27 | 583 | 725.3
0.68 | 0.042793 | 147.69 | 585.6 | 727.4
0.69 | 0.044418 | 149.13 | 587.6 | 729.1
0.7 | 0.04607 | 150.67 | 589.8 | 731.1
0.71 | 0.047653 | 151.86 | 591.5 | 732.9
0.72 | 0.049188 | 153.4 | 593.6 | 734.5
0.73 | 0.050897 | 154.73 | 595.6 | 735.5
0.74 | 0.052877 | 156.08 | 597 | 736.7
0.75 | 0.054744 | 157.63 | 599 | 738.1
0.76 | 0.056264 | 158.95 | 600.5 | 739.1
0.77 | 0.05812 | 160.4 | 602.2 | 740.3
0.78 | 0.06008 | 161.89 | 603.4 | 741.1
0.79 | 0.06192 | 163.26 | 605 | 742.1
0.8 | 0.06408 | 164.61 | 606.7 | 742.7
0.81 | 0.06616 | 166.22 | 607.8 | 743.5
0.82 | 0.0679 | 167.62 | 609 | 744.3
0.83 | 0.07028 | 169 | 610.6 | 745
0.84 | 0.07231 | 170.68 | 611.6 | 745.7
0.85 | 0.07469 | 171.93 | 613.1 | 746.2
0.86 | 0.07649 | 173.59 | 614.2 | 746.6
0.87 | 0.07908 | 175.04 | 615.4 | 747.3
0.88 | 0.08107 | 176.5 | 616.6 | 747.5
0.89 | 0.08358 | 178.13 | 617.5 | 747.9
0.9 | 0.08616 | 179.56 | 618.7 | 748.4
0.91 | 0.08843 | 181.16 | 619.9 | 748.7
0.92 | 0.09124 | 182.67 | 621.1 | 749.2
0.93 | 0.09332 | 184.23 | 622.2 | 749.5
0.94 | 0.09628 | 185.69 | 623.4 | 750
0.95 | 0.09923 | 187.27 | 624.3 | 750.2
0.96 | 0.10119 | 188.81 | 625.3 | 750.6
0.97 | 0.10434 | 190.46 | 626.5 | 750.8
0.98 | 0.10641 | 192.08 | 627.3 | 751.1
0.99 | 0.10953 | 193.52 | 628.7 | 751.3
1 | 0.11249 | 195.13 | 629.5 | 751.6