## I-V Characteristic (mA-mm)
VDS (V) | VGS = -0.300 V | VGS = 0.100 V | VGS = 0.500 V | VGS = 0.900 V
0 | -4.151e-05 | -0.5709 | -1.1041 | -5.071
0.01 | 0.001302 | 8.125 | 15.973 | 13.117
0.02 | 0.0022808 | 16.49 | 32.747 | 31.305
0.03 | 0.0030247 | 24.043 | 49.377 | 49.308
0.04 | 0.0036175 | 31.05 | 66.5 | 67.59
0.05 | 0.0040717 | 37.53 | 82.61 | 85.33
0.06 | 0.004454 | 43.467 | 98.84 | 102.78
0.07 | 0.0047878 | 48.824 | 115.86 | 121.14
0.08 | 0.0050563 | 53.539 | 131.48 | 138.67
0.09 | 0.0053302 | 57.68 | 147.03 | 155.81
0.1 | 0.0055777 | 61.51 | 162.97 | 172.92
0.11 | 0.005746 | 65.01 | 178.64 | 190.56
0.12 | 0.00597 | 67.99 | 193.7 | 207.57
0.13 | 0.006226 | 70.57 | 208.46 | 223.86
0.14 | 0.006467 | 73.06 | 223.48 | 240.64
0.15 | 0.006718 | 75.2 | 237.92 | 257.24
0.16 | 0.006946 | 77.07 | 251.59 | 272.83
0.17 | 0.007198 | 78.77 | 265.85 | 289.25
0.18 | 0.007469 | 80.34 | 279.28 | 305.03
0.19 | 0.007707 | 81.8 | 292.11 | 320.3
0.2 | 0.008006 | 83.15 | 305.11 | 335.41
0.21 | 0.00827 | 84.5 | 317.91 | 350.79
0.22 | 0.008561 | 85.84 | 329.63 | 365.44
0.23 | 0.008831 | 87.03 | 341.23 | 379.73
0.24 | 0.009151 | 88.51 | 352.85 | 394.09
0.25 | 0.009418 | 89.94 | 363.72 | 408.24
0.26 | 0.009743 | 91.34 | 374.15 | 421.76
0.27 | 0.010038 | 92.84 | 384.35 | 435.11
0.28 | 0.010372 | 94.37 | 394.32 | 448.5
0.29 | 0.010702 | 95.85 | 403.52 | 461.21
0.3 | 0.011038 | 97.25 | 412.3 | 473.4
0.31 | 0.011401 | 98.56 | 421.38 | 486.23
0.32 | 0.011773 | 99.82 | 429.63 | 498.15
0.33 | 0.012157 | 101.2 | 437.46 | 509.55
0.34 | 0.012492 | 102.48 | 444.92 | 520.79
0.35 | 0.012902 | 103.7 | 452.39 | 531.91
0.36 | 0.013295 | 105.02 | 459.5 | 543.01
0.37 | 0.013714 | 106.13 | 466.04 | 553.13
0.38 | 0.014154 | 107.35 | 472.2 | 563
0.39 | 0.014609 | 108.57 | 478.29 | 572.7
0.4 | 0.015081 | 109.77 | 484.27 | 582.2
0.41 | 0.015488 | 110.94 | 489.74 | 591.4
0.42 | 0.016031 | 112.08 | 494.9 | 600.3
0.43 | 0.016559 | 113.28 | 500.13 | 608.6
0.44 | 0.017116 | 114.52 | 505.19 | 617
0.45 | 0.017604 | 115.67 | 509.89 | 624.5
0.46 | 0.018228 | 116.79 | 514.36 | 632.1
0.47 | 0.018835 | 118.04 | 518.89 | 639.3
0.48 | 0.019438 | 119.35 | 523.28 | 646.2
0.49 | 0.020178 | 120.56 | 527.45 | 653
0.5 | 0.020902 | 121.89 | 531.35 | 659
0.51 | 0.021746 | 122.94 | 535.31 | 665.1
0.52 | 0.022478 | 124.34 | 539.22 | 671
0.53 | 0.023413 | 125.65 | 542.91 | 676.8
0.54 | 0.02435 | 126.97 | 546.39 | 682
0.55 | 0.025336 | 128.35 | 549.86 | 686.4
0.56 | 0.026318 | 129.59 | 553.34 | 691.4
0.57 | 0.02725 | 131.01 | 556.6 | 696.2
0.58 | 0.028381 | 132.32 | 559.76 | 700
0.59 | 0.029383 | 133.72 | 562.69 | 704
0.6 | 0.030628 | 135.06 | 565.83 | 707.7
0.61 | 0.031952 | 136.55 | 568.72 | 711.4
0.62 | 0.032999 | 137.91 | 571.2 | 714.6
0.63 | 0.03419 | 139.27 | 573.9 | 717.6
0.64 | 0.035816 | 140.74 | 576.4 | 720.4
0.65 | 0.036971 | 142 | 579 | 722.9
0.66 | 0.038506 | 143.55 | 581.6 | 725.5
0.67 | 0.039849 | 145.02 | 584 | 727.9
0.68 | 0.041301 | 146.39 | 586 | 729.7
0.69 | 0.042931 | 147.83 | 588.2 | 731.6
0.7 | 0.044088 | 149.13 | 590.4 | 733.5
0.71 | 0.045803 | 150.62 | 592.4 | 735.1
0.72 | 0.047362 | 152.12 | 594.2 | 736.7
0.73 | 0.049197 | 153.52 | 595.8 | 737.9
0.74 | 0.050572 | 154.86 | 597.8 | 739.3
0.75 | 0.052436 | 156.23 | 599.4 | 740.7
0.76 | 0.05411 | 157.79 | 601 | 741.6
0.77 | 0.056027 | 159.17 | 602.6 | 742.7
0.78 | 0.05748 | 160.65 | 604.2 | 743.9
0.79 | 0.05956 | 161.93 | 605.8 | 744.4
0.8 | 0.06137 | 163.37 | 607.1 | 745.3
0.81 | 0.06343 | 164.89 | 608.6 | 745.9
0.82 | 0.06551 | 166.32 | 609.8 | 746.9
0.83 | 0.06727 | 167.91 | 611 | 747.5
0.84 | 0.06938 | 169.18 | 612.4 | 747.9
0.85 | 0.07163 | 170.71 | 613.5 | 748.4
0.86 | 0.07387 | 172.25 | 615 | 749.1
0.87 | 0.07572 | 173.75 | 616.2 | 749.5
0.88 | 0.07786 | 175.23 | 617.2 | 749.9
0.89 | 0.08032 | 176.72 | 618.3 | 750.6
0.9 | 0.08236 | 178.23 | 619.5 | 751.1
0.91 | 0.08492 | 179.8 | 620.6 | 751.3
0.92 | 0.08718 | 181.31 | 621.8 | 751.6
0.93 | 0.08961 | 182.71 | 623 | 752.1
0.94 | 0.09197 | 184.33 | 623.8 | 752.3
0.95 | 0.09425 | 185.86 | 624.9 | 752.8
0.96 | 0.09749 | 187.42 | 625.9 | 753.2
0.97 | 0.09959 | 189.02 | 627.1 | 753.3
0.98 | 0.10233 | 190.36 | 628.1 | 753.6
0.99 | 0.10526 | 192.08 | 629.1 | 753.9
1 | 0.10794 | 193.7 | 630.1 | 754.1