## I-V Characteristic (mA-mm)
VDS (V) | VGS = -0.300 V | VGS = 0.100 V | VGS = 0.500 V | VGS = 0.900 V
0 | -3.3224e-05 | -0.6174 | -0.885 | -5.148
0.01 | 0.0012547 | 8.276 | 16.067 | 13.35
0.02 | 0.0022048 | 16.43 | 32.983 | 31.544
0.03 | 0.0029326 | 24.025 | 49.881 | 49.845
0.04 | 0.0034967 | 31.204 | 66.74 | 68.01
0.05 | 0.0039375 | 37.715 | 83.55 | 86.19
0.06 | 0.0043001 | 43.535 | 99.94 | 104.38
0.07 | 0.0046158 | 48.942 | 116.39 | 122.02
0.08 | 0.0048815 | 53.726 | 132.65 | 139.88
0.09 | 0.0051183 | 57.81 | 148.62 | 157.54
0.1 | 0.0053675 | 61.57 | 164.21 | 174.69
0.11 | 0.0055922 | 64.98 | 180.22 | 192.32
0.12 | 0.005729 | 68.02 | 195.57 | 209.48
0.13 | 0.005955 | 70.65 | 210.36 | 226.24
0.14 | 0.006176 | 72.99 | 225.11 | 242.74
0.15 | 0.006415 | 75.19 | 239.72 | 259.38
0.16 | 0.006656 | 77.09 | 254.07 | 275.97
0.17 | 0.006864 | 78.69 | 267.62 | 291.52
0.18 | 0.007129 | 80.29 | 281.26 | 307.44
0.19 | 0.007369 | 81.82 | 294.81 | 323.31
0.2 | 0.007636 | 83.1 | 307.48 | 338.64
0.21 | 0.007882 | 84.49 | 319.94 | 353.62
0.22 | 0.00815 | 85.71 | 332.22 | 368.56
0.23 | 0.008417 | 86.99 | 343.9 | 383.24
0.24 | 0.008667 | 88.39 | 355.1 | 397.33
0.25 | 0.008969 | 89.78 | 366.26 | 411.66
0.26 | 0.009282 | 91.22 | 376.82 | 425.43
0.27 | 0.009585 | 92.66 | 386.83 | 438.65
0.28 | 0.009868 | 94.22 | 396.61 | 451.85
0.29 | 0.010183 | 95.63 | 406.1 | 464.7
0.3 | 0.010484 | 97.11 | 415.13 | 477.45
0.31 | 0.010865 | 98.32 | 423.68 | 489.5
0.32 | 0.011184 | 99.71 | 431.97 | 501.49
0.33 | 0.011508 | 101.02 | 440.08 | 513.38
0.34 | 0.011874 | 102.3 | 447.52 | 524.58
0.35 | 0.012214 | 103.55 | 454.68 | 535.48
0.36 | 0.012623 | 104.75 | 461.71 | 546.34
0.37 | 0.013005 | 105.93 | 468.39 | 556.8
0.38 | 0.013423 | 107.17 | 474.65 | 566.82
0.39 | 0.013804 | 108.34 | 480.6 | 575.9
0.4 | 0.014229 | 109.45 | 486.49 | 585.8
0.41 | 0.014668 | 110.68 | 492.12 | 594.8
0.42 | 0.015084 | 111.88 | 497.42 | 603.7
0.43 | 0.01556 | 113.05 | 502.42 | 611.8
0.44 | 0.016081 | 114.2 | 507.45 | 619.9
0.45 | 0.016584 | 115.37 | 512.27 | 627.7
0.46 | 0.017111 | 116.59 | 516.87 | 635.5
0.47 | 0.017724 | 117.85 | 521.24 | 642.1
0.48 | 0.018318 | 118.96 | 525.66 | 649
0.49 | 0.018987 | 120.4 | 529.85 | 655.8
0.5 | 0.019658 | 121.46 | 533.93 | 661.9
0.51 | 0.020378 | 122.8 | 537.81 | 668.1
0.52 | 0.021166 | 124.1 | 541.7 | 673.8
0.53 | 0.021947 | 125.42 | 545.42 | 678.8
0.54 | 0.022807 | 126.63 | 548.99 | 684
0.55 | 0.023739 | 127.98 | 552.41 | 688.8
0.56 | 0.024703 | 129.36 | 555.83 | 693.3
0.57 | 0.02557 | 130.73 | 559.1 | 698
0.58 | 0.026542 | 132.12 | 562.29 | 702.1
0.59 | 0.027592 | 133.37 | 565.32 | 705.8
0.6 | 0.028701 | 134.78 | 568.3 | 709.4
0.61 | 0.029723 | 136.23 | 571.2 | 712.8
0.62 | 0.030824 | 137.65 | 573.8 | 716
0.63 | 0.031996 | 139.1 | 576.2 | 719.2
0.64 | 0.033191 | 140.31 | 579 | 722
0.65 | 0.03455 | 141.83 | 581.6 | 724.5
0.66 | 0.035734 | 143.26 | 583.8 | 726.7
0.67 | 0.037146 | 144.68 | 586.2 | 728.7
0.68 | 0.038363 | 146.15 | 588.5 | 730.9
0.69 | 0.039776 | 147.43 | 590.8 | 732.9
0.7 | 0.041123 | 148.92 | 592.5 | 734.3
0.71 | 0.042548 | 150.37 | 594.3 | 736.1
0.72 | 0.043878 | 151.78 | 596.5 | 737.7
0.73 | 0.045604 | 153.12 | 598.2 | 738.7
0.74 | 0.047178 | 154.58 | 599.9 | 739.9
0.75 | 0.048382 | 155.95 | 601.6 | 741.1
0.76 | 0.050272 | 157.41 | 603.5 | 741.9
0.77 | 0.052168 | 158.92 | 605 | 742.9
0.78 | 0.053697 | 160.09 | 606.4 | 743.9
0.79 | 0.055297 | 161.62 | 607.6 | 744.7
0.8 | 0.05716 | 163.13 | 609.2 | 745.5
0.81 | 0.05826 | 164.5 | 610.6 | 746.1
0.82 | 0.06042 | 166.06 | 612.1 | 746.7
0.83 | 0.06235 | 167.47 | 613.4 | 747.1
0.84 | 0.06406 | 168.96 | 614.4 | 747.6
0.85 | 0.06621 | 170.44 | 615.9 | 748.5
0.86 | 0.06805 | 171.97 | 617 | 748.9
0.87 | 0.07023 | 173.4 | 618 | 749.3
0.88 | 0.07207 | 174.95 | 619.5 | 749.5
0.89 | 0.07425 | 176.49 | 620.4 | 750.1
0.9 | 0.07612 | 177.95 | 621.6 | 750.5
0.91 | 0.07841 | 179.5 | 622.5 | 750.9
0.92 | 0.08064 | 180.88 | 623.8 | 751.2
0.93 | 0.08307 | 182.49 | 624.5 | 751.5
0.94 | 0.08517 | 184.08 | 625.7 | 752
0.95 | 0.08706 | 185.61 | 626.9 | 752.3
0.96 | 0.08925 | 187.18 | 627.9 | 752.6
0.97 | 0.09206 | 188.58 | 629.2 | 752.7
0.98 | 0.09472 | 190.28 | 630 | 753.2
0.99 | 0.09709 | 191.76 | 630.9 | 753.2
1 | 0.09919 | 193.31 | 632.3 | 753.5