## I-V Characteristic (mA-mm)
VDS (V) | VGS = -0.300 V | VGS = 0.100 V | VGS = 0.500 V | VGS = 0.900 V
0 | -2.6698e-05 | -0.611 | -1.0465 | -5.19
0.01 | 0.0012028 | 8.232 | 16.095 | 13.182
0.02 | 0.0021134 | 16.414 | 33.02 | 31.49
0.03 | 0.0028013 | 23.901 | 49.663 | 49.671
0.04 | 0.0033377 | 31.015 | 66.55 | 67.78
0.05 | 0.0037574 | 37.57 | 83.22 | 85.89
0.06 | 0.0041186 | 43.327 | 100.3 | 104.51
0.07 | 0.0044215 | 48.607 | 116.27 | 122.09
0.08 | 0.0046815 | 53.428 | 132.2 | 139.4
0.09 | 0.0049017 | 57.44 | 148.73 | 157.39
0.1 | 0.0051179 | 61.31 | 164.37 | 174.93
0.11 | 0.005339 | 64.67 | 179.7 | 192.16
0.12 | 0.0055267 | 67.56 | 195.27 | 209.14
0.13 | 0.0057 | 70.25 | 210.53 | 226.38
0.14 | 0.005918 | 72.61 | 224.91 | 242.81
0.15 | 0.006148 | 74.66 | 239.5 | 259.34
0.16 | 0.006377 | 76.44 | 254.07 | 275.91
0.17 | 0.00659 | 78.21 | 267.73 | 292.13
0.18 | 0.006806 | 79.69 | 280.95 | 307.46
0.19 | 0.007042 | 81.09 | 294.65 | 323.38
0.2 | 0.007264 | 82.51 | 307.84 | 339.24
0.21 | 0.00752 | 83.68 | 319.88 | 353.85
0.22 | 0.007761 | 84.95 | 331.9 | 368.52
0.23 | 0.008024 | 86.25 | 344.11 | 383.64
0.24 | 0.008264 | 87.66 | 355.18 | 397.86
0.25 | 0.008546 | 88.97 | 366.04 | 411.8
0.26 | 0.008806 | 90.38 | 376.72 | 425.6
0.27 | 0.009078 | 91.94 | 387.16 | 439.48
0.28 | 0.009357 | 93.36 | 396.53 | 452.31
0.29 | 0.009651 | 94.72 | 406.13 | 465.22
0.3 | 0.00995 | 96.07 | 415.29 | 478.25
0.31 | 0.010235 | 97.48 | 423.91 | 490.63
0.32 | 0.010581 | 98.83 | 431.9 | 502.26
0.33 | 0.0109 | 100.08 | 440.07 | 514.15
0.34 | 0.011238 | 101.42 | 447.86 | 525.99
0.35 | 0.011553 | 102.53 | 455.08 | 537
0.36 | 0.011926 | 103.83 | 461.85 | 547.41
0.37 | 0.012288 | 105.04 | 468.53 | 557.93
0.38 | 0.012635 | 106.21 | 475.01 | 568.34
0.39 | 0.013021 | 107.45 | 481.08 | 577.8
0.4 | 0.013412 | 108.55 | 486.78 | 587.6
0.41 | 0.013823 | 109.74 | 492.32 | 596.5
0.42 | 0.014248 | 110.88 | 497.88 | 605.5
0.43 | 0.014725 | 112.16 | 503.07 | 614
0.44 | 0.015198 | 113.18 | 507.95 | 622.3
0.45 | 0.015722 | 114.49 | 512.66 | 629.7
0.46 | 0.016181 | 115.67 | 517.47 | 637.5
0.47 | 0.016737 | 116.85 | 522.03 | 645.1
0.48 | 0.017298 | 118.11 | 526.27 | 651.7
0.49 | 0.017849 | 119.13 | 530.45 | 658.1
0.5 | 0.018522 | 120.58 | 534.62 | 664.5
0.51 | 0.019205 | 121.82 | 538.63 | 670.8
0.52 | 0.019909 | 123.14 | 542.47 | 676.6
0.53 | 0.0206 | 124.42 | 546.09 | 681.8
0.54 | 0.021473 | 125.62 | 549.79 | 687.2
0.55 | 0.022302 | 127.01 | 553.37 | 692.2
0.56 | 0.0232 | 128.37 | 556.73 | 696.5
0.57 | 0.023981 | 129.73 | 559.96 | 701
0.58 | 0.02494 | 130.96 | 563.14 | 705.4
0.59 | 0.025937 | 132.46 | 566.32 | 709.3
0.6 | 0.026747 | 133.86 | 569.29 | 713.2
0.61 | 0.02796 | 135.25 | 572 | 716.1
0.62 | 0.029048 | 136.57 | 575 | 719.6
0.63 | 0.030198 | 137.91 | 577.4 | 722.6
0.64 | 0.031096 | 139.42 | 579.8 | 725.5
0.65 | 0.032362 | 140.82 | 582.3 | 728.1
0.66 | 0.033592 | 142.28 | 585 | 730.3
0.67 | 0.034726 | 143.64 | 587.2 | 732.5
0.68 | 0.035971 | 144.94 | 589.6 | 734.9
0.69 | 0.037425 | 146.49 | 591.7 | 736.3
0.7 | 0.038684 | 147.93 | 593.6 | 738.1
0.71 | 0.039966 | 149.29 | 595.7 | 739.8
0.72 | 0.041311 | 150.72 | 597.6 | 741.1
0.73 | 0.042675 | 152.04 | 599.4 | 742.5
0.74 | 0.044279 | 153.46 | 601 | 743.9
0.75 | 0.045702 | 154.97 | 603 | 744.7
0.76 | 0.047098 | 156.4 | 604.4 | 745.8
0.77 | 0.048563 | 157.56 | 606 | 746.7
0.78 | 0.050164 | 159.08 | 607.4 | 747.7
0.79 | 0.051865 | 160.55 | 609 | 748.7
0.8 | 0.053577 | 161.98 | 610.6 | 749.1
0.81 | 0.055207 | 163.59 | 612 | 749.9
0.82 | 0.056594 | 164.79 | 613.2 | 750.7
0.83 | 0.05854 | 166.34 | 614.3 | 751.1
0.84 | 0.0603 | 167.83 | 615.9 | 751.6
0.85 | 0.06212 | 169.26 | 617 | 752.3
0.86 | 0.06383 | 170.88 | 618.2 | 752.7
0.87 | 0.06552 | 172.28 | 619.7 | 753.2
0.88 | 0.0676 | 173.78 | 620.3 | 753.8
0.89 | 0.0694 | 175.31 | 621.8 | 754
0.9 | 0.07146 | 176.78 | 622.9 | 754.4
0.91 | 0.07341 | 178.19 | 624 | 754.7
0.92 | 0.07553 | 179.87 | 625.1 | 754.8
0.93 | 0.0777 | 181.28 | 626 | 755.5
0.94 | 0.0796 | 182.88 | 627 | 755.5
0.95 | 0.08144 | 184.51 | 628.1 | 755.9
0.96 | 0.08402 | 185.85 | 629.3 | 756.4
0.97 | 0.08646 | 187.49 | 630.3 | 756.4
0.98 | 0.08851 | 189.01 | 631.3 | 756.8
0.99 | 0.09061 | 190.57 | 632.7 | 756.9
1 | 0.09253 | 192.12 | 633.5 | 757.2