## I-V Characteristic (mA-mm)
VDS (V) | VGS = -0.300 V | VGS = 0.100 V | VGS = 0.500 V | VGS = 0.900 V
0 | -4.8643e-05 | -0.5132 | -1.0622 | -5.178
0.01 | 0.0013298 | 8.374 | 16.172 | 13.336
0.02 | 0.0023349 | 16.725 | 33.302 | 31.897
0.03 | 0.0031005 | 24.517 | 50.544 | 50.161
0.04 | 0.0037068 | 31.692 | 67.43 | 68.94
0.05 | 0.0041767 | 38.403 | 84.34 | 86.96
0.06 | 0.0045602 | 44.394 | 101.14 | 105.4
0.07 | 0.0048897 | 49.857 | 117.63 | 123.59
0.08 | 0.0051771 | 54.73 | 133.89 | 141.27
0.09 | 0.0054513 | 58.92 | 150.21 | 158.99
0.1 | 0.005697 | 62.87 | 166.25 | 176.51
0.11 | 0.005879 | 66.42 | 181.85 | 194.41
0.12 | 0.006103 | 69.46 | 197.44 | 211.32
0.13 | 0.006356 | 72.21 | 212.68 | 228.47
0.14 | 0.006595 | 74.68 | 227.35 | 245.38
0.15 | 0.006827 | 76.86 | 242.39 | 262.21
0.16 | 0.007081 | 78.77 | 256.6 | 278.43
0.17 | 0.007351 | 80.53 | 270.51 | 294.81
0.18 | 0.007587 | 82.14 | 284.11 | 310.66
0.19 | 0.007826 | 83.59 | 297.57 | 326.38
0.2 | 0.008121 | 84.94 | 310.69 | 342.11
0.21 | 0.008367 | 86.25 | 323.06 | 357.29
0.22 | 0.008671 | 87.61 | 335.29 | 372.01
0.23 | 0.008968 | 88.97 | 347.27 | 386.77
0.24 | 0.009252 | 90.38 | 358.69 | 401.15
0.25 | 0.009552 | 91.86 | 369.59 | 415.46
0.26 | 0.009843 | 93.21 | 380.31 | 429.01
0.27 | 0.010196 | 94.76 | 390.56 | 442.68
0.28 | 0.010507 | 96.29 | 400.23 | 455.99
0.29 | 0.010843 | 97.72 | 409.78 | 468.82
0.3 | 0.011158 | 99.19 | 418.91 | 481.41
0.31 | 0.011531 | 100.5 | 427.6 | 493.96
0.32 | 0.011862 | 101.95 | 435.82 | 505.86
0.33 | 0.012261 | 103.23 | 443.87 | 517.56
0.34 | 0.012615 | 104.56 | 451.64 | 529.02
0.35 | 0.013022 | 105.74 | 458.82 | 540.04
0.36 | 0.013427 | 107.07 | 465.76 | 550.91
0.37 | 0.01379 | 108.22 | 472.48 | 561.24
0.38 | 0.014249 | 109.41 | 478.91 | 571.1
0.39 | 0.014658 | 110.66 | 484.96 | 581
0.4 | 0.015139 | 111.74 | 490.79 | 590.2
0.41 | 0.015572 | 113.06 | 496.41 | 599.4
0.42 | 0.016041 | 114.27 | 501.85 | 607.9
0.43 | 0.016546 | 115.45 | 507.06 | 616.4
0.44 | 0.017106 | 116.68 | 512.06 | 624.7
0.45 | 0.017626 | 117.89 | 516.93 | 632.5
0.46 | 0.018267 | 119.16 | 521.58 | 639.6
0.47 | 0.018845 | 120.41 | 526.2 | 646.9
0.48 | 0.019487 | 121.64 | 530.5 | 653.7
0.49 | 0.020177 | 122.87 | 534.79 | 660.1
0.5 | 0.020948 | 124.1 | 538.95 | 666.1
0.51 | 0.021773 | 125.46 | 542.94 | 672.2
0.52 | 0.02245 | 126.73 | 546.86 | 677.6
0.53 | 0.023341 | 128.1 | 550.54 | 683.2
0.54 | 0.024276 | 129.34 | 554.25 | 688
0.55 | 0.025159 | 130.8 | 557.75 | 693
0.56 | 0.026159 | 132.24 | 561.24 | 697.3
0.57 | 0.027172 | 133.61 | 564.42 | 701.6
0.58 | 0.028263 | 135.04 | 567.7 | 705.7
0.59 | 0.029326 | 136.31 | 570.5 | 709.4
0.6 | 0.030474 | 137.85 | 573.7 | 713
0.61 | 0.031698 | 139.26 | 576.6 | 716.4
0.62 | 0.03293 | 140.68 | 579.4 | 719.4
0.63 | 0.034095 | 142.12 | 581.9 | 722.4
0.64 | 0.035485 | 143.55 | 584.8 | 725.1
0.65 | 0.036846 | 145.06 | 587.2 | 727.5
0.66 | 0.038066 | 146.47 | 589.4 | 729.9
0.67 | 0.039435 | 147.87 | 591.8 | 731.9
0.68 | 0.041134 | 149.25 | 594 | 733.9
0.69 | 0.042467 | 150.74 | 596.2 | 735.6
0.7 | 0.043781 | 152.13 | 598.2 | 737.3
0.71 | 0.045433 | 153.65 | 600.3 | 738.9
0.72 | 0.046971 | 155.12 | 602.1 | 740.2
0.73 | 0.048459 | 156.33 | 603.9 | 741.5
0.74 | 0.050174 | 157.85 | 605.8 | 742.7
0.75 | 0.051821 | 159.36 | 607.4 | 743.9
0.76 | 0.053546 | 160.8 | 609 | 744.7
0.77 | 0.055004 | 162.26 | 610.6 | 745.7
0.78 | 0.056974 | 163.59 | 612 | 746.4
0.79 | 0.059 | 165.13 | 613.5 | 747.1
0.8 | 0.06054 | 166.64 | 615 | 748.1
0.81 | 0.06253 | 168.12 | 616.2 | 748.4
0.82 | 0.06419 | 169.44 | 617.9 | 749.1
0.83 | 0.06648 | 170.98 | 618.9 | 749.9
0.84 | 0.06845 | 172.41 | 619.9 | 750.4
0.85 | 0.07022 | 173.92 | 621.4 | 750.8
0.86 | 0.07233 | 175.47 | 622.6 | 751.3
0.87 | 0.07437 | 176.88 | 623.9 | 751.6
0.88 | 0.07665 | 178.43 | 624.9 | 752.2
0.89 | 0.07914 | 179.92 | 626.3 | 752.7
0.9 | 0.08068 | 181.45 | 627.5 | 752.8
0.91 | 0.08332 | 183.06 | 628.4 | 753.4
0.92 | 0.08543 | 184.39 | 629.3 | 753.5
0.93 | 0.08785 | 186.15 | 630.5 | 753.8
0.94 | 0.08999 | 187.62 | 631.7 | 754.3
0.95 | 0.09256 | 189.19 | 632.9 | 754.5
0.96 | 0.09492 | 190.74 | 633.9 | 754.7
0.97 | 0.09762 | 192.37 | 634.8 | 755.2
0.98 | 0.10013 | 193.89 | 635.9 | 755.5
0.99 | 0.10233 | 195.43 | 636.9 | 755.7
1 | 0.10541 | 197.03 | 638.1 | 755.6