## I-V Characteristic (mA-mm)
VDS (V) | VGS = -0.300 V | VGS = 0.100 V | VGS = 0.500 V | VGS = 0.900 V
0 | 2.2489e-05 | -0.5346 | -1.022 | -5.645
0.01 | 0.0008456 | 7.872 | 15.957 | 12.825
0.02 | 0.0014455 | 15.629 | 33.003 | 31.093
0.03 | 0.0018956 | 22.767 | 49.681 | 49.022
0.04 | 0.0022457 | 29.404 | 66.56 | 67.47
0.05 | 0.0025178 | 35.492 | 83.36 | 85.21
0.06 | 0.00275 | 40.996 | 99.92 | 104.07
0.07 | 0.0029353 | 45.838 | 115.91 | 121.72
0.08 | 0.0030913 | 50.19 | 132.32 | 138.83
0.09 | 0.0032453 | 54.172 | 148.25 | 156.79
0.1 | 0.0033804 | 57.55 | 163.51 | 174.23
0.11 | 0.0035248 | 60.71 | 179.61 | 191.48
0.12 | 0.0036515 | 63.35 | 194.93 | 208.43
0.13 | 0.0037868 | 65.74 | 209.66 | 225.63
0.14 | 0.0039131 | 67.99 | 224.04 | 241.99
0.15 | 0.004052 | 69.91 | 239.23 | 258.42
0.16 | 0.0041981 | 71.57 | 253.15 | 275.05
0.17 | 0.0043265 | 73.15 | 266.58 | 291.19
0.18 | 0.0044558 | 74.59 | 280.31 | 306.42
0.19 | 0.0046055 | 76 | 293.75 | 322.48
0.2 | 0.0047412 | 77.24 | 306.4 | 338.19
0.21 | 0.0048997 | 78.49 | 318.76 | 352.71
0.22 | 0.0050545 | 79.7 | 331.08 | 367.37
0.23 | 0.005226 | 80.95 | 342.62 | 382.55
0.24 | 0.0053798 | 82.26 | 353.62 | 396.53
0.25 | 0.0055409 | 83.74 | 364.95 | 410.42
0.26 | 0.005663 | 85.03 | 375.34 | 424.45
0.27 | 0.005857 | 86.47 | 385.27 | 438.03
0.28 | 0.006013 | 87.93 | 395.22 | 450.75
0.29 | 0.006235 | 89.22 | 404.75 | 463.75
0.3 | 0.006427 | 90.59 | 413.45 | 476.63
0.31 | 0.006636 | 91.76 | 422.04 | 488.73
0.32 | 0.006841 | 93.08 | 430.5 | 500.32
0.33 | 0.007054 | 94.19 | 438.64 | 512.31
0.34 | 0.00727 | 95.39 | 446.01 | 523.95
0.35 | 0.00746 | 96.41 | 453.05 | 534.65
0.36 | 0.007728 | 97.63 | 460.21 | 545.15
0.37 | 0.007964 | 98.79 | 466.87 | 555.64
0.38 | 0.008222 | 99.87 | 473.03 | 565.78
0.39 | 0.008448 | 101.1 | 478.83 | 575
0.4 | 0.0087 | 101.96 | 484.78 | 584.6
0.41 | 0.008952 | 103.15 | 490.3 | 593.8
0.42 | 0.009257 | 104.3 | 495.42 | 602.3
0.43 | 0.009535 | 105.29 | 500.26 | 610.6
0.44 | 0.009845 | 106.45 | 505.12 | 618.6
0.45 | 0.010175 | 107.47 | 509.8 | 626.2
0.46 | 0.010459 | 108.61 | 514.16 | 633.7
0.47 | 0.010858 | 109.7 | 518.25 | 640.8
0.48 | 0.011279 | 110.92 | 522.32 | 647.3
0.49 | 0.011672 | 111.92 | 526.35 | 654.1
0.5 | 0.012102 | 113.16 | 530.14 | 660.1
0.51 | 0.012458 | 114.24 | 533.76 | 666.1
0.52 | 0.012958 | 115.36 | 537.33 | 671.7
0.53 | 0.013433 | 116.63 | 540.77 | 677
0.54 | 0.013941 | 117.59 | 544.15 | 682.2
0.55 | 0.014482 | 118.91 | 547.33 | 686.8
0.56 | 0.015069 | 120.12 | 550.45 | 691.2
0.57 | 0.015542 | 121.36 | 553.61 | 695.6
0.58 | 0.016196 | 122.57 | 556.57 | 699.8
0.59 | 0.016846 | 123.67 | 559.39 | 703.6
0.6 | 0.017507 | 124.98 | 562.16 | 707.3
0.61 | 0.018071 | 126.27 | 564.91 | 710.1
0.62 | 0.018716 | 127.52 | 567.52 | 713.3
0.63 | 0.019431 | 128.69 | 569.98 | 716.4
0.64 | 0.020111 | 129.96 | 572.3 | 719.2
0.65 | 0.020846 | 131.22 | 574.4 | 721.2
0.66 | 0.021544 | 132.5 | 576.8 | 723.6
0.67 | 0.022338 | 133.84 | 579 | 725.5
0.68 | 0.023132 | 134.94 | 581.2 | 727.7
0.69 | 0.023957 | 136.23 | 583 | 729.3
0.7 | 0.024814 | 137.44 | 585 | 730.7
0.71 | 0.025731 | 138.76 | 586.9 | 732.2
0.72 | 0.026536 | 140.15 | 588.6 | 733.5
0.73 | 0.02748 | 141.32 | 590.6 | 735.1
0.74 | 0.028407 | 142.63 | 591.8 | 736.1
0.75 | 0.029109 | 143.9 | 593.6 | 736.7
0.76 | 0.030142 | 145.14 | 595 | 737.8
0.77 | 0.03118 | 146.52 | 596.6 | 738.7
0.78 | 0.032065 | 147.73 | 598.2 | 739.7
0.79 | 0.033104 | 149.09 | 599.4 | 740.2
0.8 | 0.034256 | 150.38 | 600.7 | 740.9
0.81 | 0.035228 | 151.72 | 602.2 | 741.2
0.82 | 0.036349 | 152.92 | 603.4 | 741.9
0.83 | 0.037395 | 154.43 | 604.4 | 742.3
0.84 | 0.038508 | 155.73 | 606 | 742.9
0.85 | 0.039645 | 157.03 | 607.1 | 743.7
0.86 | 0.040555 | 158.49 | 607.9 | 744.1
0.87 | 0.042084 | 159.76 | 609.3 | 744.1
0.88 | 0.0432 | 161.22 | 610.2 | 744.7
0.89 | 0.044521 | 162.69 | 611.5 | 745
0.9 | 0.045609 | 164.05 | 612.6 | 745.3
0.91 | 0.046957 | 165.45 | 613.5 | 745.5
0.92 | 0.048284 | 166.8 | 614.7 | 745.8
0.93 | 0.04952 | 168.32 | 615.9 | 745.9
0.94 | 0.050834 | 169.7 | 616.8 | 746.3
0.95 | 0.052248 | 171.15 | 617.9 | 746.6
0.96 | 0.053617 | 172.49 | 618.6 | 746.9
0.97 | 0.054965 | 173.95 | 619.8 | 747.3
0.98 | 0.056449 | 175.39 | 620.8 | 747.1
0.99 | 0.05788 | 176.85 | 621.9 | 747.5
1 | 0.05908 | 178.25 | 622.9 | 747.7