## I-V Characteristic (mA-mm)
VDS (V) | VGS = -0.300 V | VGS = 0.100 V | VGS = 0.500 V | VGS = 0.900 V
0 | 2.2112e-05 | -0.5283 | -0.997 | -5.933
0.01 | 0.0008141 | 7.677 | 15.903 | 12.4
0.02 | 0.0013986 | 15.419 | 32.501 | 30.402
0.03 | 0.0018327 | 22.452 | 49.114 | 48.382
0.04 | 0.0021663 | 28.97 | 65.62 | 66.61
0.05 | 0.0024255 | 34.895 | 82.14 | 84.09
0.06 | 0.0026412 | 40.272 | 98.29 | 101.88
0.07 | 0.0028224 | 45.137 | 114.37 | 119.71
0.08 | 0.002982 | 49.39 | 130.51 | 137.12
0.09 | 0.0031132 | 53.241 | 146.21 | 154.36
0.1 | 0.0032503 | 56.627 | 161.58 | 171.66
0.11 | 0.0033905 | 59.56 | 177.04 | 188.81
0.12 | 0.0035043 | 62.21 | 192.08 | 205.5
0.13 | 0.0036371 | 64.63 | 207.05 | 222.49
0.14 | 0.0037571 | 66.72 | 221.31 | 238.9
0.15 | 0.0038921 | 68.66 | 235.73 | 255.19
0.16 | 0.0040095 | 70.37 | 249.88 | 271.17
0.17 | 0.0041477 | 71.91 | 263.27 | 287
0.18 | 0.0042783 | 73.37 | 276.68 | 302.89
0.19 | 0.0044077 | 74.69 | 289.88 | 318.15
0.2 | 0.0045573 | 75.94 | 302.54 | 333.39
0.21 | 0.0047006 | 77.15 | 314.67 | 348.51
0.22 | 0.0048451 | 78.37 | 326.81 | 363.06
0.23 | 0.0050044 | 79.52 | 338.52 | 377.62
0.24 | 0.0051664 | 80.79 | 349.63 | 391.92
0.25 | 0.0053315 | 82.15 | 360.4 | 405.86
0.26 | 0.0054845 | 83.56 | 370.92 | 419.34
0.27 | 0.0056627 | 84.97 | 381.12 | 433.09
0.28 | 0.005691 | 86.29 | 390.61 | 446.15
0.29 | 0.005889 | 87.65 | 400 | 458.79
0.3 | 0.006074 | 89.01 | 408.98 | 471.38
0.31 | 0.006277 | 90.16 | 417.48 | 483.7
0.32 | 0.006488 | 91.48 | 425.75 | 495.75
0.33 | 0.006688 | 92.48 | 433.73 | 507.21
0.34 | 0.006923 | 93.8 | 441.27 | 518.57
0.35 | 0.007131 | 94.83 | 448.35 | 529.65
0.36 | 0.007368 | 95.93 | 455.36 | 540.31
0.37 | 0.007593 | 97.09 | 461.96 | 550.66
0.38 | 0.007823 | 98.07 | 468.2 | 560.71
0.39 | 0.008091 | 99.16 | 474.06 | 570.4
0.4 | 0.008343 | 100.3 | 479.82 | 580
0.41 | 0.008602 | 101.4 | 485.27 | 588.6
0.42 | 0.008882 | 102.36 | 490.47 | 597.4
0.43 | 0.009165 | 103.42 | 495.32 | 606
0.44 | 0.00942 | 104.59 | 500.09 | 614.2
0.45 | 0.009749 | 105.65 | 504.63 | 621.8
0.46 | 0.010095 | 106.77 | 508.98 | 629.2
0.47 | 0.010444 | 107.74 | 513.11 | 636.5
0.48 | 0.010793 | 108.94 | 517.16 | 643.5
0.49 | 0.011186 | 110.09 | 521.04 | 650
0.5 | 0.011583 | 111.14 | 524.83 | 656.2
0.51 | 0.012033 | 112.3 | 528.39 | 662.2
0.52 | 0.012488 | 113.42 | 531.93 | 667.8
0.53 | 0.012943 | 114.5 | 535.38 | 673.3
0.54 | 0.013443 | 115.65 | 538.7 | 678.6
0.55 | 0.013925 | 116.91 | 541.87 | 683.8
0.56 | 0.014517 | 117.96 | 544.99 | 688.2
0.57 | 0.01506 | 119.16 | 548 | 692.7
0.58 | 0.015667 | 120.4 | 550.97 | 696.5
0.59 | 0.016199 | 121.55 | 553.83 | 700.5
0.6 | 0.016748 | 122.9 | 556.5 | 704.3
0.61 | 0.017466 | 123.96 | 559.2 | 708
0.62 | 0.01799 | 125.27 | 561.85 | 711.2
0.63 | 0.018712 | 126.51 | 564.3 | 713.8
0.64 | 0.019451 | 127.73 | 566.76 | 716.9
0.65 | 0.02023 | 129.01 | 569 | 719.2
0.66 | 0.020812 | 130.14 | 571.1 | 721.9
0.67 | 0.021637 | 131.44 | 573.2 | 723.8
0.68 | 0.022414 | 132.7 | 575.4 | 725.8
0.69 | 0.023215 | 133.9 | 577.4 | 727.5
0.7 | 0.023994 | 135.08 | 579.1 | 729.3
0.71 | 0.024792 | 136.39 | 581.4 | 730.9
0.72 | 0.025651 | 137.61 | 583 | 732.2
0.73 | 0.026441 | 138.92 | 584.8 | 733.5
0.74 | 0.027423 | 140.17 | 586.4 | 734.9
0.75 | 0.028341 | 141.34 | 588 | 735.6
0.76 | 0.029266 | 142.76 | 589.4 | 736.7
0.77 | 0.030052 | 144.02 | 590.8 | 737.9
0.78 | 0.031153 | 145.22 | 592.6 | 738.4
0.79 | 0.032097 | 146.62 | 594 | 739.3
0.8 | 0.03309 | 147.81 | 595.2 | 739.9
0.81 | 0.034136 | 149.15 | 596.5 | 740.9
0.82 | 0.035259 | 150.49 | 597.8 | 741.1
0.83 | 0.036362 | 151.86 | 599 | 741.9
0.84 | 0.037273 | 153.16 | 600.3 | 742
0.85 | 0.038421 | 154.43 | 601.2 | 742.7
0.86 | 0.039502 | 155.84 | 602.6 | 743.4
0.87 | 0.040881 | 157.2 | 603.8 | 743.7
0.88 | 0.041932 | 158.56 | 604.7 | 744.1
0.89 | 0.043059 | 159.83 | 605.8 | 744.3
0.9 | 0.04421 | 161.28 | 607.1 | 744.7
0.91 | 0.045532 | 162.74 | 607.9 | 745.1
0.92 | 0.0468 | 164.12 | 609 | 745.5
0.93 | 0.048159 | 165.61 | 610.1 | 745.5
0.94 | 0.049386 | 166.86 | 611.1 | 745.9
0.95 | 0.050446 | 168.29 | 611.8 | 746.3
0.96 | 0.0521 | 169.82 | 613.3 | 746.6
0.97 | 0.053415 | 171.24 | 614.3 | 746.7
0.98 | 0.05491 | 172.6 | 615.2 | 747.1
0.99 | 0.056154 | 173.95 | 616.3 | 747.3
1 | 0.05752 | 175.45 | 617.1 | 747.5