## I-V Characteristic (mA-mm)
VDS (V) | VGS = -0.300 V | VGS = 0.100 V | VGS = 0.500 V | VGS = 0.900 V
0 | 1.7309e-05 | -0.5243 | -1.0706 | -5.82
0.01 | 0.0007831 | 7.722 | 15.915 | 12.334
0.02 | 0.0013473 | 15.31 | 32.957 | 30.771
0.03 | 0.0017688 | 22.546 | 49.429 | 48.857
0.04 | 0.0020917 | 29.072 | 66.5 | 67
0.05 | 0.0023429 | 34.912 | 82.87 | 85.01
0.06 | 0.0025399 | 40.302 | 98.78 | 103.15
0.07 | 0.0027275 | 45.22 | 115.59 | 120.58
0.08 | 0.0028768 | 49.484 | 131.6 | 138.2
0.09 | 0.0030184 | 53.225 | 147.13 | 156.04
0.1 | 0.0031417 | 56.658 | 162.83 | 173.03
0.11 | 0.0032681 | 59.56 | 178.64 | 190.02
0.12 | 0.0033889 | 62.31 | 193.51 | 207.51
0.13 | 0.0034988 | 64.67 | 208.09 | 224.51
0.14 | 0.0036258 | 66.8 | 223.3 | 240.41
0.15 | 0.0037396 | 68.63 | 237.66 | 257.14
0.16 | 0.003853 | 70.37 | 251.21 | 273.61
0.17 | 0.0039921 | 71.89 | 265.21 | 289.16
0.18 | 0.0041182 | 73.33 | 278.68 | 304.94
0.19 | 0.0042566 | 74.72 | 291.57 | 320.82
0.2 | 0.0043831 | 75.96 | 304.21 | 336.08
0.21 | 0.0045214 | 77.09 | 316.81 | 350.68
0.22 | 0.0046656 | 78.33 | 328.78 | 365.59
0.23 | 0.0047889 | 79.57 | 340.23 | 380.52
0.24 | 0.0049506 | 80.75 | 351.61 | 394.43
0.25 | 0.0051032 | 82.14 | 362.63 | 408.12
0.26 | 0.0052596 | 83.56 | 372.72 | 422.09
0.27 | 0.0054256 | 84.9 | 382.74 | 435.68
0.28 | 0.0055937 | 86.39 | 392.84 | 448.42
0.29 | 0.005609 | 87.53 | 402.02 | 461.44
0.3 | 0.00579 | 88.93 | 410.71 | 474.05
0.31 | 0.005992 | 90.15 | 419.51 | 486.07
0.32 | 0.006192 | 91.36 | 427.73 | 497.94
0.33 | 0.006389 | 92.58 | 435.64 | 509.81
0.34 | 0.006577 | 93.66 | 442.89 | 521.12
0.35 | 0.006799 | 94.83 | 450.18 | 531.8
0.36 | 0.007019 | 95.91 | 457.24 | 542.26
0.37 | 0.007252 | 97.11 | 463.76 | 552.93
0.38 | 0.007466 | 98.05 | 469.82 | 562.93
0.39 | 0.007697 | 99.21 | 475.75 | 572.3
0.4 | 0.007946 | 100.26 | 481.68 | 581.6
0.41 | 0.008189 | 101.34 | 486.98 | 590.8
0.42 | 0.008478 | 102.43 | 491.96 | 599.4
0.43 | 0.008748 | 103.42 | 497.02 | 607.4
0.44 | 0.009044 | 104.54 | 501.9 | 615.4
0.45 | 0.009325 | 105.73 | 506.34 | 623.3
0.46 | 0.009625 | 106.69 | 510.53 | 630.7
0.47 | 0.00996 | 107.93 | 514.77 | 637.5
0.48 | 0.010302 | 108.87 | 518.91 | 644.1
0.49 | 0.010656 | 110.1 | 522.75 | 650.5
0.5 | 0.011051 | 111.26 | 526.38 | 656.9
0.51 | 0.011487 | 112.32 | 530.03 | 662.8
0.52 | 0.011835 | 113.45 | 533.65 | 668.1
0.53 | 0.012334 | 114.56 | 537.08 | 673.8
0.54 | 0.012833 | 115.79 | 540.21 | 678.8
0.55 | 0.013298 | 116.93 | 543.47 | 683.8
0.56 | 0.013787 | 118.15 | 546.61 | 687.7
0.57 | 0.014315 | 119.26 | 549.68 | 692.2
0.58 | 0.014868 | 120.46 | 552.54 | 696.4
0.59 | 0.015393 | 121.72 | 555.29 | 700
0.6 | 0.016001 | 122.9 | 558.21 | 703.4
0.61 | 0.01658 | 124.18 | 560.8 | 706.8
0.62 | 0.017186 | 125.28 | 563.4 | 709.8
0.63 | 0.017803 | 126.64 | 565.85 | 712.8
0.64 | 0.018512 | 127.91 | 568.34 | 715.4
0.65 | 0.019212 | 129.09 | 570.5 | 717.8
0.66 | 0.019905 | 130.42 | 572.7 | 720
0.67 | 0.020596 | 131.6 | 575 | 722.1
0.68 | 0.021373 | 132.86 | 576.6 | 724
0.69 | 0.022057 | 134.16 | 578.6 | 725.8
0.7 | 0.022766 | 135.32 | 580.6 | 727.1
0.71 | 0.023604 | 136.51 | 582.3 | 728.3
0.72 | 0.024378 | 137.85 | 584.4 | 729.9
0.73 | 0.025204 | 139.11 | 586 | 731.1
0.74 | 0.026004 | 140.38 | 587.6 | 732.3
0.75 | 0.026916 | 141.7 | 589.4 | 733.5
0.76 | 0.027783 | 142.74 | 591 | 734.3
0.77 | 0.028777 | 144.11 | 592.4 | 735.1
0.78 | 0.029529 | 145.47 | 593.6 | 735.6
0.79 | 0.030526 | 146.73 | 595 | 736.5
0.8 | 0.031557 | 148.15 | 596.2 | 737.1
0.81 | 0.032373 | 149.3 | 597.6 | 737.7
0.82 | 0.033456 | 150.67 | 599 | 738.3
0.83 | 0.034514 | 152.02 | 600.3 | 738.7
0.84 | 0.03558 | 153.37 | 601.1 | 739.5
0.85 | 0.036458 | 154.64 | 602.6 | 739.9
0.86 | 0.037498 | 156.01 | 603.6 | 740.2
0.87 | 0.038674 | 157.37 | 604.9 | 740.3
0.88 | 0.039862 | 158.72 | 605.8 | 741.1
0.89 | 0.040946 | 160.12 | 607 | 741.2
0.9 | 0.0421 | 161.34 | 607.8 | 741.5
0.91 | 0.043209 | 162.83 | 609.1 | 741.9
0.92 | 0.044255 | 164.21 | 609.8 | 742
0.93 | 0.045696 | 165.62 | 611.1 | 742.5
0.94 | 0.046956 | 167.18 | 612.2 | 742.7
0.95 | 0.048373 | 168.36 | 613.1 | 742.9
0.96 | 0.049515 | 169.86 | 613.9 | 743.3
0.97 | 0.050738 | 171.24 | 615.1 | 743.7
0.98 | 0.052046 | 172.62 | 616.3 | 743.7
0.99 | 0.053397 | 174.17 | 617.2 | 743.9
1 | 0.054688 | 175.39 | 618.2 | 744.1