## I-V Characteristic (mA-mm)
VDS (V) | VGS = -0.300 V | VGS = 0.100 V | VGS = 0.500 V | VGS = 0.900 V
0 | 3.0464e-05 | -0.5034 | -1.0557 | -5.919
0.01 | 0.0007842 | 7.782 | 16.091 | 12.754
0.02 | 0.0013358 | 15.332 | 32.805 | 30.829
0.03 | 0.001754 | 22.427 | 49.565 | 48.991
0.04 | 0.0020729 | 28.992 | 66.45 | 67.2
0.05 | 0.0023242 | 34.855 | 82.91 | 85.37
0.06 | 0.0025241 | 40.21 | 99.16 | 103.15
0.07 | 0.0026947 | 45.081 | 115.49 | 120.72
0.08 | 0.0028489 | 49.325 | 131.92 | 138.79
0.09 | 0.0029854 | 53.085 | 147.34 | 156.17
0.1 | 0.0031162 | 56.534 | 162.99 | 173.24
0.11 | 0.0032348 | 59.36 | 178.76 | 190.66
0.12 | 0.0033522 | 62.11 | 194.05 | 207.91
0.13 | 0.0034697 | 64.4 | 208.67 | 224.56
0.14 | 0.0035774 | 66.56 | 223.46 | 241.04
0.15 | 0.0037107 | 68.42 | 238.06 | 257.78
0.16 | 0.0038209 | 70.15 | 251.99 | 273.99
0.17 | 0.0039454 | 71.73 | 265.79 | 289.91
0.18 | 0.0040703 | 73.07 | 279.16 | 305.65
0.19 | 0.0042071 | 74.4 | 292.41 | 321.54
0.2 | 0.0043423 | 75.66 | 305.03 | 336.6
0.21 | 0.0044657 | 76.88 | 317.34 | 351.54
0.22 | 0.0046153 | 78.04 | 329.66 | 366.83
0.23 | 0.004756 | 79.27 | 341.13 | 381.19
0.24 | 0.0048761 | 80.53 | 352.3 | 395.21
0.25 | 0.0050512 | 81.83 | 363.32 | 409.42
0.26 | 0.0052037 | 83.21 | 373.74 | 423.15
0.27 | 0.0053834 | 84.65 | 383.74 | 436.57
0.28 | 0.0055445 | 86.01 | 393.62 | 449.72
0.29 | 0.005661 | 87.41 | 402.99 | 462.72
0.3 | 0.005849 | 88.67 | 411.73 | 475
0.31 | 0.006038 | 90.01 | 420.54 | 487.47
0.32 | 0.006206 | 91.02 | 428.78 | 499.4
0.33 | 0.006421 | 92.32 | 436.72 | 511.26
0.34 | 0.006614 | 93.44 | 444.09 | 522.39
0.35 | 0.006844 | 94.6 | 451.29 | 533.24
0.36 | 0.007042 | 95.65 | 458.35 | 544.23
0.37 | 0.007251 | 96.75 | 464.88 | 554.56
0.38 | 0.007475 | 97.84 | 471.02 | 564.46
0.39 | 0.007696 | 98.93 | 476.98 | 573.9
0.4 | 0.007936 | 100 | 482.79 | 583.4
0.41 | 0.00819 | 101.04 | 488.24 | 592.4
0.42 | 0.008446 | 102.13 | 493.26 | 601
0.43 | 0.008698 | 103.26 | 498.28 | 609.2
0.44 | 0.009015 | 104.38 | 503.08 | 617.4
0.45 | 0.009321 | 105.45 | 507.67 | 625.1
0.46 | 0.009619 | 106.41 | 511.89 | 632.7
0.47 | 0.009931 | 107.57 | 516.09 | 639.3
0.48 | 0.010282 | 108.71 | 520.22 | 646.3
0.49 | 0.01064 | 109.77 | 524.1 | 652.6
0.5 | 0.010985 | 110.98 | 527.82 | 658.9
0.51 | 0.011408 | 111.98 | 531.41 | 664.9
0.52 | 0.011868 | 113.17 | 535.02 | 670.5
0.53 | 0.012307 | 114.38 | 538.47 | 675.6
0.54 | 0.012723 | 115.55 | 541.79 | 680.8
0.55 | 0.01324 | 116.61 | 544.88 | 685.6
0.56 | 0.013748 | 117.81 | 548.12 | 690.4
0.57 | 0.01427 | 119.04 | 551.15 | 694.4
0.58 | 0.014778 | 120.24 | 554.09 | 698.5
0.59 | 0.015355 | 121.48 | 556.88 | 702.5
0.6 | 0.015981 | 122.53 | 559.63 | 706
0.61 | 0.016539 | 123.91 | 562.45 | 709.2
0.62 | 0.017197 | 125.11 | 564.94 | 712.3
0.63 | 0.01785 | 126.33 | 567.42 | 715.3
0.64 | 0.01852 | 127.63 | 569.8 | 717.7
0.65 | 0.019093 | 128.77 | 571.9 | 720.3
0.66 | 0.01978 | 130.1 | 574.1 | 722.1
0.67 | 0.020504 | 131.28 | 576.2 | 724.5
0.68 | 0.021248 | 132.6 | 578.3 | 726.5
0.69 | 0.021955 | 133.88 | 580.2 | 728.1
0.7 | 0.022728 | 135.05 | 582.4 | 729.7
0.71 | 0.023488 | 136.31 | 584.2 | 731.3
0.72 | 0.024302 | 137.59 | 586 | 732.3
0.73 | 0.025168 | 138.87 | 587.8 | 733.5
0.74 | 0.025986 | 140.01 | 589.4 | 734.7
0.75 | 0.026961 | 141.38 | 591 | 735.5
0.76 | 0.027664 | 142.72 | 592.4 | 736.5
0.77 | 0.028594 | 143.89 | 594 | 737.3
0.78 | 0.029563 | 145.35 | 595.1 | 738.1
0.79 | 0.030456 | 146.43 | 596.8 | 738.7
0.8 | 0.031455 | 147.77 | 598.1 | 739.5
0.81 | 0.032507 | 149.14 | 599.4 | 740.1
0.82 | 0.033431 | 150.4 | 600.6 | 740.5
0.83 | 0.034389 | 151.76 | 601.9 | 741.1
0.84 | 0.035553 | 153.1 | 603 | 741.2
0.85 | 0.036584 | 154.41 | 603.9 | 741.8
0.86 | 0.037701 | 155.78 | 605.4 | 742.3
0.87 | 0.038769 | 157.16 | 606.4 | 742.7
0.88 | 0.039904 | 158.41 | 607.5 | 743.1
0.89 | 0.041061 | 159.86 | 608.6 | 743.1
0.9 | 0.042062 | 161.32 | 609.7 | 743.7
0.91 | 0.043445 | 162.62 | 610.7 | 744.1
0.92 | 0.044532 | 164.11 | 611.9 | 744.1
0.93 | 0.045898 | 165.38 | 613.1 | 744.4
0.94 | 0.047031 | 166.89 | 613.8 | 744.7
0.95 | 0.048243 | 168.34 | 614.8 | 745
0.96 | 0.049689 | 169.72 | 616 | 745.3
0.97 | 0.050881 | 171.23 | 617 | 745.2
0.98 | 0.052284 | 172.48 | 618 | 745.5
0.99 | 0.053608 | 174.03 | 619.1 | 745.9
1 | 0.055134 | 175.36 | 619.9 | 746.1