## I-V Characteristic (mA-mm)
VDS (V) | VGS = -0.300 V | VGS = 0.100 V | VGS = 0.500 V | VGS = 0.900 V
0 | 1.8943e-05 | -0.5173 | -0.8421 | -5.611
0.01 | 0.0008412 | 7.813 | 16.101 | 12.614
0.02 | 0.0014356 | 15.672 | 32.891 | 30.991
0.03 | 0.0018811 | 22.705 | 49.82 | 49.19
0.04 | 0.0022332 | 29.436 | 66.46 | 67.62
0.05 | 0.0025043 | 35.503 | 83.47 | 85.95
0.06 | 0.0027262 | 40.937 | 99.83 | 103.47
0.07 | 0.002919 | 45.86 | 116.15 | 121.48
0.08 | 0.0030736 | 50.307 | 132.18 | 139.49
0.09 | 0.0032274 | 54.192 | 148.46 | 156.97
0.1 | 0.0033585 | 57.64 | 163.85 | 174.01
0.11 | 0.0034956 | 60.67 | 179.5 | 191.88
0.12 | 0.0036252 | 63.4 | 195.03 | 209
0.13 | 0.003757 | 65.84 | 209.97 | 225.62
0.14 | 0.0038821 | 67.95 | 224.32 | 242.16
0.15 | 0.0040066 | 69.87 | 239.07 | 259.1
0.16 | 0.004143 | 71.61 | 253.6 | 275.56
0.17 | 0.0042699 | 73.18 | 267.02 | 291.11
0.18 | 0.0043971 | 74.62 | 280.32 | 307.18
0.19 | 0.0045553 | 75.94 | 293.89 | 323.03
0.2 | 0.0047005 | 77.24 | 306.53 | 337.93
0.21 | 0.0048488 | 78.49 | 318.85 | 353.23
0.22 | 0.0049858 | 79.61 | 331.04 | 368.29
0.23 | 0.0051568 | 80.93 | 342.93 | 382.75
0.24 | 0.0053191 | 82.22 | 354.04 | 396.82
0.25 | 0.005467 | 83.51 | 364.74 | 411.25
0.26 | 0.0056619 | 85.01 | 375.52 | 424.95
0.27 | 0.005682 | 86.41 | 385.72 | 438.26
0.28 | 0.005881 | 87.83 | 395.15 | 451.4
0.29 | 0.006071 | 89.17 | 404.51 | 464.67
0.3 | 0.006267 | 90.54 | 413.77 | 477.15
0.31 | 0.006473 | 91.74 | 422.31 | 489.23
0.32 | 0.006687 | 92.96 | 430.37 | 501.33
0.33 | 0.006906 | 94.16 | 438.44 | 513.15
0.34 | 0.007133 | 95.35 | 446.15 | 524.15
0.35 | 0.007368 | 96.47 | 453.32 | 535.2
0.36 | 0.007551 | 97.51 | 460.08 | 546
0.37 | 0.007829 | 98.71 | 466.69 | 556.44
0.38 | 0.008062 | 99.87 | 473.14 | 566.37
0.39 | 0.008323 | 100.9 | 478.95 | 575.8
0.4 | 0.008569 | 102.06 | 484.63 | 585.4
0.41 | 0.008845 | 103.06 | 490.18 | 594.2
0.42 | 0.009119 | 104.22 | 495.39 | 602.8
0.43 | 0.009439 | 105.27 | 500.4 | 611.1
0.44 | 0.009733 | 106.49 | 505.03 | 619.4
0.45 | 0.010089 | 107.49 | 509.68 | 626.9
0.46 | 0.010416 | 108.63 | 514.11 | 634.1
0.47 | 0.010739 | 109.77 | 518.32 | 641.2
0.48 | 0.011129 | 110.88 | 522.3 | 648.3
0.49 | 0.011519 | 112.04 | 526.22 | 654.6
0.5 | 0.011981 | 113 | 530.1 | 660.5
0.51 | 0.012391 | 114.29 | 533.76 | 666.5
0.52 | 0.01287 | 115.45 | 537.31 | 672.4
0.53 | 0.013346 | 116.51 | 540.73 | 677.6
0.54 | 0.013803 | 117.79 | 544.07 | 682.5
0.55 | 0.014322 | 118.89 | 547.36 | 687.2
0.56 | 0.014899 | 120.13 | 550.49 | 692
0.57 | 0.015503 | 121.32 | 553.49 | 696.2
0.58 | 0.015992 | 122.52 | 556.49 | 700.1
0.59 | 0.016642 | 123.82 | 559.37 | 703.7
0.6 | 0.017287 | 124.95 | 562.15 | 707.6
0.61 | 0.017944 | 126.25 | 564.84 | 710.8
0.62 | 0.018595 | 127.49 | 567.46 | 714
0.63 | 0.019292 | 128.73 | 569.95 | 716.5
0.64 | 0.020047 | 129.97 | 572.3 | 719.2
0.65 | 0.020723 | 131.22 | 574.6 | 721.7
0.66 | 0.021483 | 132.44 | 576.6 | 724
0.67 | 0.022296 | 133.76 | 579 | 726.1
0.68 | 0.02305 | 135.06 | 581 | 728.1
0.69 | 0.023764 | 136.19 | 583.2 | 729.7
0.7 | 0.024684 | 137.58 | 585 | 731.3
0.71 | 0.025473 | 138.83 | 586.6 | 732.9
0.72 | 0.026362 | 140.02 | 588.6 | 734.1
0.73 | 0.027236 | 141.38 | 590.2 | 735.1
0.74 | 0.028134 | 142.6 | 592 | 736.3
0.75 | 0.0291 | 143.99 | 593.8 | 737.1
0.76 | 0.029878 | 145.22 | 595 | 738.1
0.77 | 0.030935 | 146.55 | 596.8 | 738.8
0.78 | 0.032008 | 147.72 | 598.2 | 739.7
0.79 | 0.033003 | 149.05 | 599.4 | 740.5
0.8 | 0.03394 | 150.41 | 600.6 | 741.1
0.81 | 0.035147 | 151.72 | 602.1 | 741.5
0.82 | 0.036212 | 153.1 | 603.5 | 742.1
0.83 | 0.037276 | 154.28 | 604.6 | 742.5
0.84 | 0.038354 | 155.69 | 605.8 | 743.1
0.85 | 0.039523 | 157.13 | 607.1 | 743.5
0.86 | 0.04082 | 158.51 | 607.9 | 744.1
0.87 | 0.04182 | 159.88 | 609.2 | 744.3
0.88 | 0.043091 | 161.12 | 610.4 | 744.7
0.89 | 0.044242 | 162.59 | 611.5 | 745
0.9 | 0.045767 | 164.05 | 612.7 | 745.1
0.91 | 0.046826 | 165.5 | 613.6 | 745.7
0.92 | 0.048095 | 166.89 | 614.7 | 745.9
0.93 | 0.049483 | 168.18 | 615.5 | 746.1
0.94 | 0.050772 | 169.66 | 616.6 | 746.3
0.95 | 0.052097 | 171.05 | 617.8 | 746.6
0.96 | 0.053573 | 172.58 | 618.6 | 746.9
0.97 | 0.054983 | 173.85 | 619.8 | 747.1
0.98 | 0.05614 | 175.35 | 620.6 | 747.3
0.99 | 0.05776 | 176.75 | 621.8 | 747.3
1 | 0.05925 | 178.19 | 622.8 | 747.5