## I-V Characteristic (mA-mm)
VDS (V) | VGS = -0.300 V | VGS = 0.100 V | VGS = 0.500 V | VGS = 0.900 V
0 | 2.181e-05 | -0.50241 | -1.17 | -5.923
0.01 | 0.0007906 | 7.661 | 16.058 | 12.727
0.02 | 0.0013523 | 15.446 | 32.893 | 30.827
0.03 | 0.0017759 | 22.584 | 49.553 | 49.002
0.04 | 0.0020993 | 29.123 | 66.45 | 67.38
0.05 | 0.0023554 | 35.029 | 82.78 | 85.05
0.06 | 0.0025664 | 40.48 | 99.19 | 103.27
0.07 | 0.0027374 | 45.37 | 115.99 | 121.36
0.08 | 0.0028838 | 49.621 | 131.86 | 138.71
0.09 | 0.0030182 | 53.491 | 147.53 | 156.23
0.1 | 0.0031414 | 56.905 | 163.31 | 173.85
0.11 | 0.0032756 | 59.81 | 179.02 | 191
0.12 | 0.0033997 | 62.52 | 194.18 | 208.06
0.13 | 0.0035152 | 64.8 | 209.05 | 225.1
0.14 | 0.0036294 | 66.87 | 223.94 | 241.79
0.15 | 0.0037537 | 68.87 | 238.33 | 258.02
0.16 | 0.0038712 | 70.57 | 252.03 | 274.17
0.17 | 0.0039835 | 72.13 | 266.23 | 290.81
0.18 | 0.0041233 | 73.57 | 279.6 | 306.19
0.19 | 0.0042564 | 74.86 | 292.59 | 321.71
0.2 | 0.0043856 | 76.1 | 305.47 | 337.44
0.21 | 0.0045293 | 77.28 | 318 | 352.25
0.22 | 0.0046775 | 78.49 | 329.91 | 366.94
0.23 | 0.0048152 | 79.64 | 341.53 | 381.77
0.24 | 0.0049575 | 80.87 | 353.02 | 396.17
0.25 | 0.0051009 | 82.22 | 363.84 | 409.92
0.26 | 0.0052689 | 83.67 | 374.15 | 423.88
0.27 | 0.0054072 | 84.97 | 384.46 | 437.57
0.28 | 0.0055921 | 86.35 | 394.3 | 450.56
0.29 | 0.005609 | 87.73 | 403.51 | 463.25
0.3 | 0.005794 | 89.01 | 412.38 | 476.08
0.31 | 0.005977 | 90.2 | 421.27 | 488.68
0.32 | 0.006187 | 91.5 | 429.49 | 500.25
0.33 | 0.006391 | 92.53 | 437.31 | 511.93
0.34 | 0.006611 | 93.77 | 444.83 | 523.49
0.35 | 0.006806 | 94.92 | 452.12 | 534.45
0.36 | 0.007027 | 96.03 | 459.2 | 545.22
0.37 | 0.007256 | 97.18 | 465.61 | 555.36
0.38 | 0.007468 | 98.25 | 471.8 | 565.56
0.39 | 0.007714 | 99.29 | 477.83 | 574.8
0.4 | 0.00797 | 100.44 | 483.68 | 584.6
0.41 | 0.008212 | 101.54 | 489.04 | 593.6
0.42 | 0.008465 | 102.52 | 494.1 | 602.2
0.43 | 0.008755 | 103.63 | 499.16 | 610.6
0.44 | 0.009047 | 104.75 | 504.07 | 618.9
0.45 | 0.009332 | 105.81 | 508.54 | 626.5
0.46 | 0.009627 | 106.95 | 512.79 | 633.7
0.47 | 0.009961 | 107.94 | 517.07 | 640.5
0.48 | 0.01032 | 109.11 | 521.24 | 647.9
0.49 | 0.010642 | 110.27 | 525.15 | 654.3
0.5 | 0.011096 | 111.32 | 528.8 | 660.6
0.51 | 0.011461 | 112.48 | 532.53 | 666.1
0.52 | 0.0119 | 113.55 | 536.2 | 671.7
0.53 | 0.012332 | 114.85 | 539.6 | 677.2
0.54 | 0.012811 | 116.02 | 542.87 | 682.4
0.55 | 0.013296 | 117.07 | 546.14 | 687.2
0.56 | 0.01379 | 118.23 | 549.4 | 691.6
0.57 | 0.014315 | 119.47 | 552.46 | 696
0.58 | 0.014878 | 120.7 | 555.35 | 700.2
0.59 | 0.015414 | 121.84 | 558.14 | 703.7
0.6 | 0.015996 | 123.19 | 561.04 | 707.4
0.61 | 0.016665 | 124.25 | 563.76 | 710.8
0.62 | 0.017246 | 125.56 | 566.34 | 714
0.63 | 0.017876 | 126.77 | 568.84 | 716.5
0.64 | 0.018514 | 128.1 | 570.9 | 719.2
0.65 | 0.019187 | 129.41 | 573.6 | 721.7
0.66 | 0.019865 | 130.5 | 575.6 | 724
0.67 | 0.020601 | 131.88 | 578 | 726.1
0.68 | 0.021357 | 133.16 | 579.8 | 728.1
0.69 | 0.022087 | 134.32 | 581.8 | 729.7
0.7 | 0.02284 | 135.6 | 583.8 | 731.3
0.71 | 0.023572 | 136.94 | 585.5 | 732.4
0.72 | 0.024442 | 138.15 | 587.6 | 733.9
0.73 | 0.02522 | 139.39 | 589 | 734.9
0.74 | 0.02618 | 140.71 | 590.9 | 736.3
0.75 | 0.026956 | 141.82 | 592.4 | 737
0.76 | 0.027827 | 143.17 | 594.1 | 738.1
0.77 | 0.02878 | 144.55 | 595.6 | 738.7
0.78 | 0.029603 | 145.78 | 597.2 | 739.7
0.79 | 0.030642 | 147.19 | 598.2 | 740.3
0.8 | 0.03156 | 148.34 | 599.4 | 740.9
0.81 | 0.032544 | 149.73 | 601 | 741.5
0.82 | 0.033563 | 151.02 | 602.2 | 742.3
0.83 | 0.034691 | 152.4 | 603.4 | 742.7
0.84 | 0.03565 | 153.81 | 604.6 | 743.1
0.85 | 0.036749 | 154.9 | 605.8 | 743.7
0.86 | 0.0378 | 156.39 | 607.1 | 744.1
0.87 | 0.038974 | 157.77 | 608 | 744.3
0.88 | 0.040127 | 159.2 | 609.5 | 744.7
0.89 | 0.041143 | 160.49 | 610.3 | 745
0.9 | 0.04243 | 161.85 | 611.5 | 745.1
0.91 | 0.043518 | 163.29 | 612.4 | 745.7
0.92 | 0.044959 | 164.69 | 613.5 | 745.9
0.93 | 0.046104 | 166.13 | 614.3 | 746.1
0.94 | 0.047303 | 167.4 | 615.4 | 746.3
0.95 | 0.048654 | 168.84 | 616.5 | 746.3
0.96 | 0.049889 | 170.24 | 617.6 | 746.9
0.97 | 0.051323 | 171.65 | 618.6 | 747.1
0.98 | 0.052549 | 173.22 | 619.7 | 747.3
0.99 | 0.053957 | 174.53 | 620.5 | 747.5
1 | 0.055211 | 175.93 | 621.4 | 747.5