## I-V Characteristic (mA-mm)
VDS (V) | VGS = -0.300 V | VGS = 0.100 V | VGS = 0.500 V | VGS = 0.900 V
0 | 2.7538e-05 | -0.529 | -1.0502 | -5.853
0.01 | 0.0007777 | 7.72 | 16.18 | 12.935
0.02 | 0.0013242 | 15.518 | 32.855 | 31.007
0.03 | 0.0017269 | 22.486 | 49.755 | 49.15
0.04 | 0.0020397 | 29.129 | 66.42 | 67.7
0.05 | 0.002288 | 35.114 | 83.06 | 85.43
0.06 | 0.0024865 | 40.431 | 99.9 | 103.5
0.07 | 0.0026638 | 45.286 | 115.89 | 121.61
0.08 | 0.0027981 | 49.67 | 132.06 | 139.47
0.09 | 0.0029335 | 53.469 | 148.03 | 156.61
0.1 | 0.0030506 | 56.822 | 163.83 | 174.17
0.11 | 0.0031555 | 59.79 | 179.12 | 191.75
0.12 | 0.0032828 | 62.43 | 194.62 | 208.41
0.13 | 0.0034002 | 64.76 | 209.75 | 225.59
0.14 | 0.0035123 | 66.93 | 224.12 | 242.41
0.15 | 0.0036252 | 68.8 | 238.55 | 258.91
0.16 | 0.0037454 | 70.45 | 252.97 | 274.87
0.17 | 0.0038628 | 71.97 | 266.7 | 291.39
0.18 | 0.0039787 | 73.31 | 279.85 | 307.17
0.19 | 0.0041075 | 74.69 | 293.39 | 322.64
0.2 | 0.0042359 | 75.88 | 306.2 | 338.01
0.21 | 0.0043601 | 77.08 | 318.18 | 353.49
0.22 | 0.0045134 | 78.28 | 330.46 | 368.21
0.23 | 0.0046455 | 79.38 | 342.35 | 382.7
0.24 | 0.0047933 | 80.63 | 353.41 | 397.26
0.25 | 0.0049355 | 81.94 | 364.18 | 411.28
0.26 | 0.0050828 | 83.24 | 374.85 | 424.66
0.27 | 0.0052367 | 84.67 | 385.1 | 438.72
0.28 | 0.005371 | 86 | 394.53 | 451.9
0.29 | 0.005538 | 87.3 | 403.85 | 464.48
0.3 | 0.00566 | 88.62 | 413.03 | 477.09
0.31 | 0.005835 | 89.81 | 421.67 | 489.83
0.32 | 0.006018 | 90.96 | 429.63 | 501.67
0.33 | 0.006199 | 92.18 | 437.72 | 513.27
0.34 | 0.006398 | 93.27 | 445.39 | 524.67
0.35 | 0.006607 | 94.41 | 452.48 | 535.89
0.36 | 0.00678 | 95.55 | 459.27 | 546.75
0.37 | 0.007004 | 96.59 | 465.87 | 556.82
0.38 | 0.007213 | 97.63 | 472.26 | 566.91
0.39 | 0.007463 | 98.8 | 478.16 | 576.6
0.4 | 0.007673 | 99.81 | 483.83 | 585.5
0.41 | 0.007907 | 100.94 | 489.21 | 594.9
0.42 | 0.008164 | 101.9 | 494.54 | 603.8
0.43 | 0.008413 | 103.07 | 499.49 | 612.2
0.44 | 0.008693 | 104.11 | 504.27 | 619.9
0.45 | 0.008988 | 105.21 | 508.77 | 627.7
0.46 | 0.009275 | 106.26 | 513.22 | 635.3
0.47 | 0.009562 | 107.33 | 517.43 | 642.2
0.48 | 0.009922 | 108.49 | 521.43 | 649.2
0.49 | 0.010274 | 109.54 | 525.37 | 655.3
0.5 | 0.010661 | 110.72 | 529.24 | 661.7
0.51 | 0.011005 | 111.68 | 532.93 | 667.8
0.52 | 0.011437 | 112.92 | 536.44 | 673.5
0.53 | 0.011847 | 113.97 | 539.86 | 678.6
0.54 | 0.01226 | 115.21 | 543.35 | 683.6
0.55 | 0.01273 | 116.49 | 546.58 | 688.8
0.56 | 0.01323 | 117.52 | 549.7 | 693.2
0.57 | 0.013765 | 118.75 | 552.75 | 697.2
0.58 | 0.014243 | 119.94 | 555.75 | 701.5
0.59 | 0.01478 | 121.07 | 558.69 | 705.5
0.6 | 0.01536 | 122.48 | 561.4 | 708.9
0.61 | 0.015926 | 123.54 | 564.1 | 712
0.62 | 0.016503 | 124.82 | 566.73 | 715.3
0.63 | 0.017154 | 126.05 | 569.29 | 718
0.64 | 0.017782 | 127.29 | 571.6 | 720.8
0.65 | 0.018372 | 128.43 | 573.9 | 722.9
0.66 | 0.019033 | 129.74 | 576 | 725.1
0.67 | 0.019707 | 130.94 | 578.2 | 727.4
0.68 | 0.020532 | 132.24 | 580.5 | 729.1
0.69 | 0.021183 | 133.6 | 582.6 | 730.7
0.7 | 0.02192 | 134.69 | 584.5 | 732.3
0.71 | 0.02266 | 136.01 | 586.2 | 734.1
0.72 | 0.023377 | 137.33 | 587.8 | 735.1
0.73 | 0.024166 | 138.55 | 589.8 | 736.3
0.74 | 0.024988 | 139.81 | 591.4 | 737.3
0.75 | 0.025839 | 141.02 | 593 | 738.3
0.76 | 0.02661 | 142.34 | 594.2 | 739.3
0.77 | 0.02749 | 143.6 | 595.8 | 739.9
0.78 | 0.02848 | 144.96 | 597.4 | 740.9
0.79 | 0.029409 | 146.15 | 598.6 | 741.2
0.8 | 0.030223 | 147.43 | 600.1 | 742.1
0.81 | 0.031195 | 148.87 | 601.4 | 742.7
0.82 | 0.032175 | 150.09 | 602.6 | 743.1
0.83 | 0.0331 | 151.42 | 603.8 | 743.7
0.84 | 0.034021 | 152.68 | 605.1 | 743.9
0.85 | 0.035178 | 154.09 | 606.3 | 744.4
0.86 | 0.036275 | 155.48 | 607.4 | 745
0.87 | 0.037227 | 156.82 | 608.2 | 745.1
0.88 | 0.038167 | 158.25 | 609.5 | 745.5
0.89 | 0.03942 | 159.47 | 610.6 | 745.9
0.9 | 0.040566 | 160.87 | 611.8 | 746.1
0.91 | 0.041641 | 162.3 | 612.9 | 746.6
0.92 | 0.042923 | 163.7 | 613.8 | 746.9
0.93 | 0.044083 | 165.09 | 614.9 | 747.3
0.94 | 0.045171 | 166.45 | 615.8 | 747.5
0.95 | 0.046511 | 167.85 | 617 | 747.5
0.96 | 0.047798 | 169.32 | 617.9 | 747.7
0.97 | 0.049076 | 170.71 | 619.1 | 747.6
0.98 | 0.050325 | 171.96 | 619.8 | 748.2
0.99 | 0.05167 | 173.47 | 620.6 | 748.3
1 | 0.052979 | 174.91 | 621.8 | 748.5