## I-V Characteristic (mA-mm)
VDS (V) | VGS = -0.300 V | VGS = 0.100 V | VGS = 0.500 V | VGS = 0.900 V
0 | 2.1108e-05 | -0.539 | -1.0986 | -5.813
0.01 | 0.000802 | 7.744 | 16.151 | 12.7
0.02 | 0.0013814 | 15.56 | 32.809 | 30.717
0.03 | 0.0018078 | 22.588 | 49.358 | 48.834
0.04 | 0.0021406 | 29.102 | 66.38 | 67.28
0.05 | 0.0024037 | 35.127 | 82.58 | 84.85
0.06 | 0.0026111 | 40.512 | 98.84 | 102.71
0.07 | 0.0027918 | 45.37 | 115.33 | 120.75
0.08 | 0.0029448 | 49.708 | 131.48 | 138.31
0.09 | 0.0030828 | 53.593 | 146.91 | 155.38
0.1 | 0.0032098 | 56.97 | 162.69 | 172.93
0.11 | 0.0033371 | 59.87 | 178.35 | 190.36
0.12 | 0.0034572 | 62.64 | 193.12 | 207.13
0.13 | 0.003582 | 65.01 | 208.19 | 223.84
0.14 | 0.0037049 | 67.06 | 223.02 | 240.75
0.15 | 0.0038413 | 69.06 | 237.32 | 257.13
0.16 | 0.0039545 | 70.76 | 251.05 | 272.95
0.17 | 0.0040832 | 72.25 | 265.07 | 289.45
0.18 | 0.0042141 | 73.63 | 278.55 | 305.03
0.19 | 0.0043394 | 74.99 | 291.48 | 320.4
0.2 | 0.004488 | 76.19 | 304.17 | 335.84
0.21 | 0.0046222 | 77.4 | 316.9 | 350.97
0.22 | 0.0047729 | 78.58 | 328.79 | 365.67
0.23 | 0.0049179 | 79.75 | 340.24 | 380.01
0.24 | 0.0050759 | 81 | 351.74 | 394.71
0.25 | 0.005237 | 82.36 | 362.59 | 408.61
0.26 | 0.0053974 | 83.64 | 372.67 | 422.06
0.27 | 0.0055619 | 85.13 | 383.01 | 435.73
0.28 | 0.005688 | 86.44 | 392.9 | 449.14
0.29 | 0.00587 | 87.84 | 402.07 | 461.74
0.3 | 0.006049 | 89.1 | 410.89 | 474.17
0.31 | 0.00625 | 90.34 | 419.82 | 487.02
0.32 | 0.006439 | 91.52 | 427.94 | 498.78
0.33 | 0.006638 | 92.68 | 435.73 | 510.26
0.34 | 0.006831 | 93.88 | 443.25 | 521.62
0.35 | 0.007046 | 95.02 | 450.65 | 532.72
0.36 | 0.007276 | 96.13 | 457.56 | 543.76
0.37 | 0.007501 | 97.15 | 463.92 | 553.78
0.38 | 0.007716 | 98.27 | 470.22 | 563.74
0.39 | 0.007957 | 99.39 | 476.28 | 573.4
0.4 | 0.0082 | 100.44 | 482.05 | 583
0.41 | 0.008437 | 101.64 | 487.34 | 591.9
0.42 | 0.008718 | 102.56 | 492.5 | 600.4
0.43 | 0.009 | 103.74 | 497.57 | 609.1
0.44 | 0.009309 | 104.82 | 502.4 | 617.2
0.45 | 0.009567 | 105.88 | 506.86 | 624.9
0.46 | 0.00991 | 107.06 | 511.16 | 632.1
0.47 | 0.010245 | 108.05 | 515.49 | 639.3
0.48 | 0.010621 | 109.22 | 519.63 | 646.3
0.49 | 0.010963 | 110.34 | 523.51 | 652.6
0.5 | 0.011365 | 111.5 | 527.14 | 658.9
0.51 | 0.011812 | 112.48 | 530.92 | 664.9
0.52 | 0.0122 | 113.68 | 534.6 | 670.8
0.53 | 0.012683 | 114.88 | 538.02 | 676
0.54 | 0.013175 | 116.04 | 541.3 | 681.2
0.55 | 0.013676 | 117.27 | 544.51 | 686.2
0.56 | 0.014165 | 118.29 | 547.79 | 690.7
0.57 | 0.014709 | 119.63 | 550.93 | 695.2
0.58 | 0.015324 | 120.78 | 553.77 | 699.2
0.59 | 0.015858 | 122.06 | 556.67 | 702.8
0.6 | 0.016473 | 123.31 | 559.52 | 706.4
0.61 | 0.017117 | 124.46 | 562.27 | 709.9
0.62 | 0.017735 | 125.74 | 564.8 | 713
0.63 | 0.018347 | 127.07 | 567.34 | 716
0.64 | 0.01908 | 128.29 | 569.82 | 718.7
0.65 | 0.019768 | 129.5 | 572.1 | 721.2
0.66 | 0.020506 | 130.82 | 574.4 | 723.4
0.67 | 0.021307 | 132.01 | 576.4 | 725.5
0.68 | 0.021974 | 133.34 | 578.2 | 727.4
0.69 | 0.0228 | 134.6 | 580.6 | 729
0.7 | 0.023554 | 135.75 | 582.3 | 730.9
0.71 | 0.02433 | 137.08 | 584.2 | 732.1
0.72 | 0.025277 | 138.44 | 586.4 | 733.5
0.73 | 0.026112 | 139.68 | 588 | 734.9
0.74 | 0.026865 | 141 | 589.6 | 735.6
0.75 | 0.027806 | 142.14 | 591.4 | 736.7
0.76 | 0.028829 | 143.55 | 592.8 | 738.1
0.77 | 0.029698 | 144.84 | 594.2 | 738.4
0.78 | 0.0306 | 146.17 | 595.8 | 739.5
0.79 | 0.0316 | 147.43 | 597.2 | 740.2
0.8 | 0.03262 | 148.69 | 598.4 | 740.9
0.81 | 0.033526 | 150.1 | 599.9 | 741.2
0.82 | 0.034659 | 151.32 | 601 | 741.9
0.83 | 0.035835 | 152.69 | 602.2 | 742.3
0.84 | 0.03688 | 154 | 603.5 | 742.9
0.85 | 0.037942 | 155.4 | 604.4 | 743.4
0.86 | 0.03913 | 156.77 | 605.7 | 743.9
0.87 | 0.040212 | 158.16 | 607.1 | 744.1
0.88 | 0.041436 | 159.59 | 607.8 | 744.4
0.89 | 0.042644 | 160.84 | 609 | 744.7
0.9 | 0.043951 | 162.32 | 610.2 | 745.1
0.91 | 0.045173 | 163.72 | 611.2 | 745.2
0.92 | 0.04626 | 165.09 | 612.2 | 745.7
0.93 | 0.047517 | 166.59 | 613.5 | 746.1
0.94 | 0.048873 | 167.82 | 614.2 | 746.3
0.95 | 0.050327 | 169.32 | 615.4 | 746.3
0.96 | 0.051601 | 170.78 | 616.6 | 746.9
0.97 | 0.053106 | 172.21 | 617.4 | 747.1
0.98 | 0.054497 | 173.51 | 618.6 | 747.3
0.99 | 0.055708 | 174.99 | 619.5 | 747.5
1 | 0.05722 | 176.31 | 620.3 | 747.5