## I-V Characteristic (mA-mm)
VDS (V) | VGS = -0.300 V | VGS = 0.100 V | VGS = 0.500 V | VGS = 0.900 V
0 | 2.2617e-05 | -0.5672 | -1.0193 | -5.684
0.01 | 0.0008605 | 7.876 | 16.033 | 12.562
0.02 | 0.0014771 | 15.554 | 32.74 | 31.029
0.03 | 0.0019451 | 22.758 | 49.68 | 49.022
0.04 | 0.0023003 | 29.509 | 66.29 | 67.38
0.05 | 0.0025823 | 35.526 | 82.9 | 85.29
0.06 | 0.0028112 | 40.936 | 99.47 | 103.38
0.07 | 0.0029977 | 45.934 | 115.91 | 121.08
0.08 | 0.0031743 | 50.315 | 131.68 | 138.47
0.09 | 0.003321 | 54.164 | 147.55 | 156.49
0.1 | 0.0034643 | 57.64 | 163.6 | 173.55
0.11 | 0.0035973 | 60.63 | 178.9 | 190.64
0.12 | 0.0037272 | 63.45 | 193.97 | 207.93
0.13 | 0.0038744 | 65.89 | 209.07 | 224.96
0.14 | 0.0040019 | 68.02 | 224.06 | 241.19
0.15 | 0.0041379 | 70.01 | 238.19 | 257.8
0.16 | 0.0042737 | 71.75 | 252.22 | 274.25
0.17 | 0.0044065 | 73.34 | 266.25 | 290.15
0.18 | 0.0045648 | 74.72 | 279.42 | 305.81
0.19 | 0.0047051 | 76.12 | 292.68 | 321.66
0.2 | 0.0048652 | 77.44 | 305.47 | 336.94
0.21 | 0.0050075 | 78.6 | 318.02 | 351.74
0.22 | 0.0051516 | 79.79 | 329.82 | 366.45
0.23 | 0.0053252 | 81.11 | 341.52 | 381.56
0.24 | 0.0054731 | 82.42 | 353.11 | 395.41
0.25 | 0.0056572 | 83.72 | 363.81 | 409.26
0.26 | 0.005709 | 85.13 | 374.15 | 423.35
0.27 | 0.005919 | 86.61 | 384.49 | 436.67
0.28 | 0.006095 | 88.01 | 394.33 | 449.69
0.29 | 0.006303 | 89.41 | 403.42 | 462.72
0.3 | 0.0065 | 90.6 | 412.42 | 475.28
0.31 | 0.006723 | 91.92 | 421.33 | 487.36
0.32 | 0.006931 | 93.2 | 429.5 | 499.39
0.33 | 0.007157 | 94.32 | 437.33 | 511.25
0.34 | 0.007379 | 95.58 | 444.91 | 522.51
0.35 | 0.007577 | 96.62 | 452.26 | 533.23
0.36 | 0.007843 | 97.83 | 459.16 | 543.87
0.37 | 0.008093 | 98.9 | 465.6 | 554.6
0.38 | 0.008359 | 100.03 | 471.9 | 564.53
0.39 | 0.008588 | 101.14 | 477.98 | 573.9
0.4 | 0.008876 | 102.24 | 483.76 | 583
0.41 | 0.009148 | 103.26 | 489.1 | 592.2
0.42 | 0.009417 | 104.36 | 494.27 | 601
0.43 | 0.009721 | 105.5 | 499.41 | 609.2
0.44 | 0.010059 | 106.51 | 504.23 | 617.1
0.45 | 0.010384 | 107.69 | 508.68 | 624.9
0.46 | 0.010703 | 108.9 | 513.06 | 632.7
0.47 | 0.011092 | 109.99 | 517.33 | 639.3
0.48 | 0.0115 | 111.16 | 521.49 | 646.1
0.49 | 0.011943 | 112.12 | 525.35 | 652.4
0.5 | 0.012317 | 113.4 | 529.1 | 658.7
0.51 | 0.012776 | 114.56 | 532.91 | 664.9
0.52 | 0.013268 | 115.63 | 536.47 | 670.3
0.53 | 0.013793 | 116.89 | 539.96 | 675.6
0.54 | 0.014285 | 118 | 543.28 | 680.5
0.55 | 0.014841 | 119.23 | 546.57 | 685.6
0.56 | 0.01541 | 120.44 | 549.82 | 690
0.57 | 0.015909 | 121.68 | 552.87 | 694
0.58 | 0.016552 | 122.76 | 555.85 | 698.4
0.59 | 0.017212 | 124.08 | 558.72 | 702.1
0.6 | 0.017925 | 125.35 | 561.57 | 705.6
0.61 | 0.018552 | 126.58 | 564.23 | 709
0.62 | 0.019291 | 127.91 | 566.87 | 712
0.63 | 0.019949 | 128.98 | 569.39 | 715.1
0.64 | 0.020563 | 130.38 | 571.7 | 717.6
0.65 | 0.021475 | 131.64 | 574.1 | 719.7
0.66 | 0.022193 | 132.96 | 576.4 | 722.2
0.67 | 0.023041 | 134.24 | 578.3 | 724.2
0.68 | 0.023719 | 135.48 | 580.6 | 725.9
0.69 | 0.024658 | 136.83 | 582.6 | 727.9
0.7 | 0.025494 | 138.07 | 584.8 | 729.1
0.71 | 0.026397 | 139.35 | 586.4 | 730.9
0.72 | 0.027234 | 140.63 | 588.2 | 732.2
0.73 | 0.028216 | 141.96 | 589.8 | 733.3
0.74 | 0.029141 | 143.26 | 591.7 | 734.5
0.75 | 0.030099 | 144.62 | 593 | 735.3
0.76 | 0.031177 | 145.93 | 594.8 | 736.3
0.77 | 0.032037 | 147.07 | 596.2 | 737.3
0.78 | 0.033248 | 148.47 | 597.7 | 737.8
0.79 | 0.034209 | 149.83 | 599 | 738.6
0.8 | 0.035318 | 151.12 | 600.4 | 739.1
0.81 | 0.036436 | 152.56 | 601.5 | 739.9
0.82 | 0.037468 | 153.76 | 603.1 | 740.5
0.83 | 0.038629 | 155.21 | 604.2 | 740.9
0.84 | 0.039826 | 156.59 | 605.2 | 741.2
0.85 | 0.041073 | 157.97 | 606.7 | 741.8
0.86 | 0.042046 | 159.33 | 607.8 | 742
0.87 | 0.04338 | 160.71 | 608.6 | 742.7
0.88 | 0.04479 | 162.03 | 610.1 | 742.9
0.89 | 0.046095 | 163.51 | 611 | 743.1
0.9 | 0.047268 | 164.98 | 612.2 | 743.7
0.91 | 0.048703 | 166.23 | 613.5 | 744.1
0.92 | 0.050085 | 167.73 | 614.5 | 744.3
0.93 | 0.051302 | 169.18 | 615.4 | 744.3
0.94 | 0.052766 | 170.6 | 616.4 | 744.7
0.95 | 0.05416 | 172.16 | 617.5 | 745
0.96 | 0.055678 | 173.4 | 618.3 | 745.1
0.97 | 0.05707 | 174.95 | 619.5 | 745.2
0.98 | 0.0586 | 176.35 | 620.4 | 745.5
0.99 | 0.0602 | 177.75 | 621.4 | 745.8
1 | 0.0618 | 179.3 | 622.7 | 746.1