## I-V Characteristic (mA-mm)
VDS (V) | VGS = -0.300 V | VGS = 0.100 V | VGS = 0.500 V | VGS = 0.900 V
0 | 1.8752e-05 | -0.5102 | -1.0648 | -5.57
0.01 | 0.0008943 | 7.812 | 15.829 | 12.645
0.02 | 0.0015386 | 15.532 | 32.819 | 30.952
0.03 | 0.0020252 | 22.745 | 49.265 | 48.687
0.04 | 0.0023996 | 29.532 | 66.24 | 67.02
0.05 | 0.0026938 | 35.442 | 82.31 | 84.48
0.06 | 0.0029239 | 40.929 | 98.39 | 102.54
0.07 | 0.0031361 | 45.971 | 115.01 | 120.24
0.08 | 0.0033106 | 50.339 | 130.76 | 137.13
0.09 | 0.0034825 | 54.224 | 146.45 | 155.15
0.1 | 0.0036199 | 57.64 | 162.14 | 172.36
0.11 | 0.0037691 | 60.83 | 177.8 | 189.12
0.12 | 0.0039116 | 63.59 | 192.58 | 205.97
0.13 | 0.0040438 | 65.97 | 207.21 | 222.99
0.14 | 0.0041962 | 68.19 | 222.4 | 239.49
0.15 | 0.0043333 | 70.13 | 236.6 | 255.5
0.16 | 0.004468 | 71.91 | 250.22 | 271.83
0.17 | 0.0046286 | 73.47 | 264.19 | 287.85
0.18 | 0.0047697 | 74.93 | 277.8 | 303.34
0.19 | 0.0049274 | 76.35 | 290.68 | 318.88
0.2 | 0.0050763 | 77.6 | 303.33 | 334.42
0.21 | 0.0052558 | 78.85 | 316.03 | 349.1
0.22 | 0.0054282 | 80.09 | 327.89 | 363.5
0.23 | 0.0055901 | 81.37 | 339.48 | 378.59
0.24 | 0.005636 | 82.55 | 350.98 | 392.78
0.25 | 0.005825 | 84.06 | 361.91 | 406.36
0.26 | 0.006016 | 85.49 | 372.05 | 420.08
0.27 | 0.006203 | 86.91 | 382.21 | 433.71
0.28 | 0.006419 | 88.39 | 392.33 | 446.76
0.29 | 0.006625 | 89.73 | 401.48 | 459.26
0.3 | 0.006846 | 91.06 | 410.32 | 472.11
0.31 | 0.007067 | 92.32 | 419.24 | 484.35
0.32 | 0.007292 | 93.48 | 427.5 | 495.96
0.33 | 0.007529 | 94.8 | 435.4 | 507.78
0.34 | 0.007754 | 95.93 | 442.87 | 519.3
0.35 | 0.007997 | 97.11 | 450.21 | 530.18
0.36 | 0.008268 | 98.21 | 457.33 | 540.67
0.37 | 0.008532 | 99.4 | 463.82 | 551.17
0.38 | 0.008774 | 100.5 | 469.95 | 561.37
0.39 | 0.009059 | 101.58 | 476.05 | 570.9
0.4 | 0.009342 | 102.71 | 481.94 | 580.2
0.41 | 0.009644 | 103.83 | 487.38 | 589
0.42 | 0.009964 | 105.04 | 492.43 | 597.8
0.43 | 0.010271 | 106.01 | 497.6 | 606.3
0.44 | 0.010611 | 107.02 | 502.43 | 614.7
0.45 | 0.010931 | 108.25 | 506.92 | 622
0.46 | 0.011337 | 109.37 | 511.25 | 629.3
0.47 | 0.011733 | 110.54 | 515.55 | 636.7
0.48 | 0.012164 | 111.56 | 519.73 | 643.5
0.49 | 0.012546 | 112.8 | 523.62 | 649.8
0.5 | 0.013016 | 113.96 | 527.34 | 656.2
0.51 | 0.013474 | 115.13 | 531.01 | 662.1
0.52 | 0.014029 | 116.21 | 534.73 | 667.8
0.53 | 0.014516 | 117.39 | 538.15 | 673.1
0.54 | 0.015088 | 118.63 | 541.47 | 678.1
0.55 | 0.015652 | 119.79 | 544.75 | 683.2
0.56 | 0.016195 | 121.04 | 547.99 | 688.2
0.57 | 0.016879 | 122.16 | 551.02 | 692.1
0.58 | 0.017574 | 123.5 | 553.98 | 696.4
0.59 | 0.018247 | 124.74 | 556.84 | 700.1
0.6 | 0.01888 | 125.95 | 559.82 | 704
0.61 | 0.019574 | 127.27 | 562.43 | 707.5
0.62 | 0.020323 | 128.39 | 565.04 | 710.5
0.63 | 0.021102 | 129.78 | 567.57 | 713.4
0.64 | 0.02189 | 131.01 | 569.9 | 716.2
0.65 | 0.022686 | 132.3 | 572.3 | 718.8
0.66 | 0.023509 | 133.61 | 574.5 | 721
0.67 | 0.024282 | 134.88 | 576.4 | 722.9
0.68 | 0.02515 | 136.15 | 578.8 | 725
0.69 | 0.026154 | 137.46 | 581 | 726.9
0.7 | 0.027148 | 138.71 | 582.8 | 728.4
0.71 | 0.02796 | 139.92 | 584.8 | 729.9
0.72 | 0.028912 | 141.34 | 586.4 | 731.5
0.73 | 0.029917 | 142.6 | 588.2 | 732.9
0.74 | 0.030869 | 143.94 | 590 | 733.8
0.75 | 0.031862 | 145.22 | 591.5 | 734.9
0.76 | 0.032982 | 146.43 | 593.3 | 735.9
0.77 | 0.034118 | 147.85 | 594.3 | 736.7
0.78 | 0.035098 | 149.17 | 596 | 737.7
0.79 | 0.036217 | 150.49 | 597.6 | 738.3
0.8 | 0.037297 | 151.84 | 598.8 | 738.8
0.81 | 0.038522 | 153.07 | 600.3 | 739.7
0.82 | 0.039636 | 154.5 | 601.3 | 740.3
0.83 | 0.040802 | 155.92 | 602.6 | 740.9
0.84 | 0.042171 | 157.24 | 603.8 | 741.3
0.85 | 0.043274 | 158.51 | 604.7 | 741.9
0.86 | 0.04473 | 160 | 606.2 | 742
0.87 | 0.045976 | 161.34 | 607.4 | 742.5
0.88 | 0.04739 | 162.79 | 608.4 | 743.1
0.89 | 0.048814 | 164.31 | 609.5 | 743.7
0.9 | 0.050108 | 165.42 | 610.6 | 744.1
0.91 | 0.051562 | 167.05 | 611.8 | 744.3
0.92 | 0.052846 | 168.44 | 612.9 | 744.3
0.93 | 0.054376 | 169.9 | 613.8 | 744.7
0.94 | 0.055824 | 171.44 | 614.8 | 745
0.95 | 0.05726 | 172.7 | 615.8 | 745.3
0.96 | 0.05884 | 174.16 | 616.7 | 745.7
0.97 | 0.06021 | 175.59 | 618 | 745.7
0.98 | 0.06184 | 177.12 | 619 | 746.2
0.99 | 0.06323 | 178.55 | 619.9 | 746.3
1 | 0.06515 | 179.98 | 621.1 | 746.6