## I-V Characteristic (mA-mm)
VDS (V) | VGS = -0.300 V | VGS = 0.100 V | VGS = 0.500 V | VGS = 0.900 V
0 | 2.4889e-05 | -0.5278 | -0.8213 | -5.808
0.01 | 0.0007942 | 7.776 | 15.81 | 12.378
0.02 | 0.0013565 | 15.358 | 32.508 | 30.455
0.03 | 0.0017764 | 22.446 | 49.09 | 48.496
0.04 | 0.0021028 | 28.996 | 65.88 | 66.59
0.05 | 0.0023585 | 34.919 | 82.24 | 84.45
0.06 | 0.002571 | 40.307 | 98.38 | 102.18
0.07 | 0.0027342 | 45.14 | 114.88 | 119.93
0.08 | 0.002888 | 49.395 | 130.68 | 137.51
0.09 | 0.0030277 | 53.25 | 146.21 | 154.81
0.1 | 0.0031406 | 56.6 | 161.9 | 171.96
0.11 | 0.0032703 | 59.56 | 177.56 | 189.52
0.12 | 0.0033875 | 62.16 | 192.37 | 206.29
0.13 | 0.0035057 | 64.56 | 207.29 | 222.78
0.14 | 0.0036215 | 66.63 | 221.92 | 239.35
0.15 | 0.0037422 | 68.55 | 236.14 | 255.75
0.16 | 0.003863 | 70.25 | 250.26 | 272.07
0.17 | 0.0039811 | 71.69 | 263.9 | 287.72
0.18 | 0.0041074 | 73.13 | 277.2 | 303.49
0.19 | 0.0042327 | 74.41 | 290.25 | 319.14
0.2 | 0.0043587 | 75.68 | 302.9 | 334.24
0.21 | 0.0045078 | 76.85 | 315.45 | 349.34
0.22 | 0.004638 | 77.97 | 327.27 | 364.16
0.23 | 0.0047932 | 79.12 | 338.84 | 378.69
0.24 | 0.004936 | 80.35 | 350.14 | 392.8
0.25 | 0.0050828 | 81.64 | 361.02 | 407.06
0.26 | 0.0052376 | 83.06 | 371.31 | 420.61
0.27 | 0.0053817 | 84.38 | 381.52 | 433.99
0.28 | 0.0055595 | 85.69 | 391.22 | 447.19
0.29 | 0.00567 | 87.06 | 400.46 | 459.97
0.3 | 0.005849 | 88.3 | 409.44 | 472.7
0.31 | 0.006032 | 89.44 | 418.1 | 484.87
0.32 | 0.006222 | 90.68 | 426.25 | 496.78
0.33 | 0.006419 | 91.92 | 434.1 | 508.59
0.34 | 0.006605 | 92.97 | 441.64 | 519.76
0.35 | 0.006783 | 94.16 | 448.86 | 530.84
0.36 | 0.007025 | 95.13 | 455.77 | 541.65
0.37 | 0.007234 | 96.31 | 462.28 | 552
0.38 | 0.007494 | 97.35 | 468.54 | 561.95
0.39 | 0.007683 | 98.44 | 474.49 | 571.6
0.4 | 0.007924 | 99.52 | 480.19 | 581.2
0.41 | 0.008168 | 100.54 | 485.51 | 590.4
0.42 | 0.008428 | 101.66 | 490.7 | 598.6
0.43 | 0.008687 | 102.72 | 495.7 | 607.1
0.44 | 0.008964 | 103.86 | 500.44 | 615.4
0.45 | 0.00927 | 104.75 | 504.94 | 623.1
0.46 | 0.009539 | 105.88 | 509.3 | 630.7
0.47 | 0.009891 | 107.03 | 513.5 | 637.7
0.48 | 0.010227 | 108.14 | 517.62 | 644.7
0.49 | 0.010618 | 109.21 | 521.37 | 651
0.5 | 0.010945 | 110.21 | 525.18 | 657.1
0.51 | 0.011339 | 111.43 | 528.82 | 663.2
0.52 | 0.011764 | 112.58 | 532.41 | 669
0.53 | 0.012202 | 113.72 | 535.84 | 674.4
0.54 | 0.012707 | 114.88 | 539.08 | 679.3
0.55 | 0.013179 | 115.91 | 542.41 | 684.4
0.56 | 0.013707 | 117.23 | 545.56 | 689
0.57 | 0.014179 | 118.35 | 548.53 | 693.2
0.58 | 0.014733 | 119.53 | 551.49 | 697.6
0.59 | 0.015266 | 120.74 | 554.31 | 701.3
0.6 | 0.015904 | 121.88 | 557.14 | 704.9
0.61 | 0.016468 | 123.17 | 559.81 | 708.2
0.62 | 0.017107 | 124.31 | 562.44 | 711.4
0.63 | 0.017753 | 125.61 | 564.87 | 714.4
0.64 | 0.01834 | 126.73 | 567.39 | 717.1
0.65 | 0.018961 | 128.03 | 569.7 | 719.6
0.66 | 0.019687 | 129.35 | 571.7 | 721.8
0.67 | 0.020449 | 130.57 | 573.9 | 724
0.68 | 0.021129 | 131.9 | 575.8 | 725.9
0.69 | 0.021894 | 132.96 | 578 | 727.7
0.7 | 0.022697 | 134.25 | 579.8 | 729
0.71 | 0.023372 | 135.52 | 581.8 | 730.7
0.72 | 0.024228 | 136.81 | 583.4 | 732.1
0.73 | 0.02501 | 138.05 | 585.2 | 733.3
0.74 | 0.02589 | 139.23 | 587.2 | 734.3
0.75 | 0.026638 | 140.59 | 588.5 | 735.4
0.76 | 0.027525 | 141.8 | 590.1 | 736.3
0.77 | 0.028423 | 143.08 | 591.6 | 737.3
0.78 | 0.029472 | 144.3 | 593.3 | 738.1
0.79 | 0.030304 | 145.63 | 594.2 | 738.7
0.8 | 0.031357 | 146.93 | 595.8 | 739.5
0.81 | 0.032314 | 148.23 | 597.2 | 739.9
0.82 | 0.033186 | 149.57 | 598.2 | 740.7
0.83 | 0.034285 | 150.75 | 599.4 | 741.1
0.84 | 0.035331 | 152.18 | 600.7 | 741.6
0.85 | 0.036378 | 153.55 | 601.9 | 742.2
0.86 | 0.037383 | 154.76 | 603.1 | 742.7
0.87 | 0.038593 | 156.23 | 603.8 | 742.7
0.88 | 0.039585 | 157.45 | 605.2 | 743.7
0.89 | 0.040828 | 158.85 | 606.2 | 743.9
0.9 | 0.041941 | 160.27 | 607.4 | 744.1
0.91 | 0.043185 | 161.63 | 608.6 | 744.3
0.92 | 0.044375 | 162.95 | 609.4 | 744.4
0.93 | 0.045391 | 164.37 | 610.6 | 745
0.94 | 0.046829 | 165.69 | 611.4 | 745.1
0.95 | 0.048051 | 167.17 | 612.6 | 745.7
0.96 | 0.049433 | 168.58 | 613.5 | 745.9
0.97 | 0.050449 | 169.8 | 614.6 | 745.9
0.98 | 0.05197 | 171.32 | 615.4 | 746.3
0.99 | 0.053257 | 172.71 | 616.4 | 746.3
1 | 0.054684 | 174.07 | 617.4 | 746.7